## Sheet1
Kepco_Current_A | Resistance_Ohms | Magnetic_Field_G | MR_Ratio_Percent | Sensitivity_Ohms_per_G
-1.9984 | 45880.91 | -51.39872 | 2.851725 | 12.33646
-1.98845 | 45877.93 | -51.14199 | 2.845045 | 12.33646
-1.97849 | 45874.76 | -50.885 | 2.837938 | 12.33646
-1.96854 | 45870.34 | -50.62827 | 2.82803 | 12.33646
-1.95858 | 45868.53 | -50.37128 | 2.823973 | 12.33646
-1.94863 | 45865.47 | -50.11455 | 2.817113 | 12.33646
-1.93829 | 45862.41 | -49.84776 | 2.810253 | 12.33646
-1.92834 | 45858.57 | -49.59103 | 2.801645 | 12.33646
-1.91877 | 45854.41 | -49.3441 | 2.79232 | 12.33646
-1.90882 | 45852.59 | -49.08737 | 2.78824 | 12.33646
-1.89848 | 45848.89 | -48.82058 | 2.779945 | 12.33646
-1.88853 | 45846.77 | -48.56385 | 2.775193 | 12.33646
-1.87857 | 45843.62 | -48.30686 | 2.768132 | 12.33646
-1.86862 | 45839.55 | -48.05013 | 2.759008 | 12.33646
-1.85866 | 45837.31 | -47.79315 | 2.753986 | 12.33646
-1.84871 | 45832.67 | -47.53642 | 2.743585 | 12.33646
-1.83837 | 45832.36 | -47.26962 | 2.74289 | 12.33646
-1.82842 | 45828.13 | -47.01289 | 2.733407 | 12.33646
-1.81847 | 45824.66 | -46.75616 | 2.725629 | 12.33646
-1.80851 | 45822.61 | -46.49918 | 2.721033 | 12.33646
-1.79856 | 45820.86 | -46.24245 | 2.71711 | 12.33646
-1.78861 | 45817.23 | -45.98572 | 2.708973 | 12.33646
-1.77827 | 45813.93 | -45.71892 | 2.701575 | 12.33646
-1.7687 | 45810.46 | -45.472 | 2.693796 | 12.33646
-1.75874 | 45806.91 | -45.21501 | 2.685838 | 12.33646
-1.74841 | 45803.45 | -44.94848 | 2.678082 | 12.33646
-1.73845 | 45799.63 | -44.69149 | 2.669519 | 12.33646
-1.7285 | 45796.95 | -44.43476 | 2.663511 | 12.33646
-1.71855 | 45794.53 | -44.17803 | 2.658086 | 12.33646
-1.70859 | 45790.84 | -43.92104 | 2.649814 | 12.33646
-1.69864 | 45786.39 | -43.66431 | 2.639838 | 12.33646
-1.68869 | 45785.04 | -43.40758 | 2.636812 | 12.33646
-1.67873 | 45780.37 | -43.15059 | 2.626343 | 12.33646
-1.6684 | 45778.39 | -42.88406 | 2.621905 | 12.33646
-1.65882 | 45775.48 | -42.63688 | 2.615381 | 12.33646
-1.64849 | 45772.11 | -42.37034 | 2.607827 | 12.33646
-1.63853 | 45769.16 | -42.11335 | 2.601214 | 12.33646
-1.62858 | 45765.2 | -41.85662 | 2.592337 | 12.33646
-1.61863 | 45763.18 | -41.59989 | 2.587808 | 12.33646
-1.60867 | 45759.6 | -41.34291 | 2.579783 | 12.33646
-1.59872 | 45756.94 | -41.08618 | 2.57382 | 12.33646
-1.58877 | 45754.67 | -40.82945 | 2.568731 | 12.33646
-1.57881 | 45751.17 | -40.57246 | 2.560885 | 12.33646
-1.56886 | 45747.42 | -40.31573 | 2.552479 | 12.33646
-1.5589 | 45745.28 | -40.05874 | 2.547682 | 12.33646
-1.54857 | 45741.64 | -39.79221 | 2.539522 | 12.33646
-1.53861 | 45738.3 | -39.53522 | 2.532035 | 12.33646
-1.52904 | 45735.39 | -39.28829 | 2.525511 | 12.33646
-1.51871 | 45732.56 | -39.02176 | 2.519167 | 12.33646
-1.50875 | 45729.09 | -38.76477 | 2.511388 | 12.33646
-1.4988 | 45725.46 | -38.50804 | 2.503251 | 12.33646
-1.48884 | 45722.26 | -38.25105 | 2.496078 | 12.33646
-1.47889 | 45718.89 | -37.99432 | 2.488523 | 12.33646
-1.46894 | 45715.88 | -37.73759 | 2.481775 | 12.33646
-1.45898 | 45712.37 | -37.4806 | 2.473907 | 12.33646
-1.44865 | 45709.77 | -37.21407 | 2.468079 | 12.33646
-1.43869 | 45705.71 | -36.95708 | 2.458977 | 12.33646
-1.42874 | 45702.71 | -36.70035 | 2.452252 | 12.33646
-1.41879 | 45700.29 | -36.44362 | 2.446827 | 12.33646
-1.40883 | 45696.63 | -36.18663 | 2.438623 | 12.33646
-1.3985 | 45694.43 | -35.9201 | 2.433691 | 12.33646
-1.38892 | 45692.13 | -35.67292 | 2.428535 | 12.33646
-1.37897 | 45688.07 | -35.41619 | 2.419433 | 12.33646
-1.36902 | 45686.05 | -35.15946 | 2.414905 | 12.33646
-1.35906 | 45683.43 | -34.90247 | 2.409032 | 12.33646
-1.34873 | 45678.54 | -34.63593 | 2.39807 | 12.33646
-1.33877 | 45675.81 | -34.37895 | 2.39195 | 12.33646
-1.32882 | 45674.7 | -34.12222 | 2.389462 | 12.33646
-1.31887 | 45669.22 | -33.86549 | 2.377177 | 12.33646
-1.30891 | 45666.75 | -33.6085 | 2.37164 | 12.33646
-1.29896 | 45662.14 | -33.35177 | 2.361306 | 12.33646
-1.289 | 45659.92 | -33.09478 | 2.356329 | 12.33646
-1.27905 | 45656.89 | -32.83805 | 2.349537 | 12.33646
-1.2691 | 45654.29 | -32.58132 | 2.343708 | 12.33646
-1.25876 | 45651.44 | -32.31453 | 2.33732 | 12.33646
-1.24881 | 45646.71 | -32.0578 | 2.326716 | 12.33646
-1.23885 | 45644.66 | -31.80081 | 2.322121 | 12.33646
-1.2289 | 45640.14 | -31.54408 | 2.311988 | 12.33646
-1.21895 | 45637.1 | -31.28735 | 2.305173 | 12.33646
-1.20899 | 45635.52 | -31.03036 | 2.301632 | 12.33646
-1.19904 | 45630.61 | -30.77363 | 2.290625 | 12.33646
-1.18908 | 45629.25 | -30.51665 | 2.287576 | 12.33646
-1.17913 | 45626.13 | -30.25992 | 2.280582 | 12.33646
-1.16918 | 45621.73 | -30.00319 | 2.270718 | 12.33646
-1.15922 | 45618.98 | -29.7462 | 2.264554 | 12.33646
-1.14889 | 45616.34 | -29.47966 | 2.258636 | 12.33646
-1.13893 | 45613.25 | -29.22268 | 2.251709 | 12.33646
-1.12898 | 45610.74 | -28.96595 | 2.246082 | 12.33646
-1.11903 | 45605.43 | -28.70922 | 2.234179 | 12.33646
-1.10907 | 45604.83 | -28.45223 | 2.232833 | 12.33646
-1.09912 | 45600.18 | -28.1955 | 2.22241 | 12.33646
-1.08916 | 45597.65 | -27.93851 | 2.216738 | 12.33646
-1.07883 | 45594.63 | -27.67198 | 2.209968 | 12.33646
-1.06926 | 45591.13 | -27.42505 | 2.202122 | 12.33646
-1.05892 | 45587.5 | -27.15826 | 2.193985 | 12.33646
-1.04897 | 45584.8 | -26.90153 | 2.187932 | 12.33646
-1.03901 | 45581.96 | -26.64454 | 2.181566 | 12.33646
-1.02906 | 45578.7 | -26.38781 | 2.174258 | 12.33646
-1.0191 | 45575.68 | -26.13082 | 2.167488 | 12.33646
-1.00915 | 45571.6 | -25.87409 | 2.158341 | 12.33646
-0.9992 | 45567.7 | -25.61736 | 2.149599 | 12.33646
-0.98924 | 45565.49 | -25.36038 | 2.144645 | 12.33646
-0.97929 | 45563.2 | -25.10365 | 2.139511 | 12.33646
-0.96895 | 45558.85 | -24.83685 | 2.12976 | 12.33646
-0.95938 | 45556.04 | -24.58993 | 2.12346 | 12.33646
-0.94905 | 45552.86 | -24.32339 | 2.116332 | 12.33646
-0.93909 | 45548.63 | -24.06641 | 2.106849 | 12.33646
-0.92914 | 45545.67 | -23.80968 | 2.100214 | 12.33646
-0.91918 | 45542.43 | -23.55269 | 2.092951 | 12.33646
-0.90923 | 45539.46 | -23.29596 | 2.086293 | 12.33646
-0.89928 | 45536.77 | -23.03923 | 2.080263 | 12.33646
-0.88932 | 45532.91 | -22.78224 | 2.07161 | 12.33646
-0.87937 | 45530.21 | -22.52551 | 2.065557 | 12.33646
-0.86903 | 45527.02 | -22.25872 | 2.058406 | 12.33646
-0.85908 | 45523.2 | -22.00199 | 2.049843 | 12.33646
-0.84913 | 45520.13 | -21.74526 | 2.042961 | 12.33646
-0.83917 | 45517.47 | -21.48827 | 2.036998 | 12.33646
-0.82884 | 45513.33 | -21.22174 | 2.027717 | 12.33646
-0.81926 | 45511.59 | -20.97455 | 2.023816 | 12.33646
-0.80931 | 45508.05 | -20.71782 | 2.015881 | 12.33646
-0.79936 | 45504.55 | -20.46109 | 2.008035 | 12.33646
-0.7894 | 45502.05 | -20.20411 | 2.00243 | 12.33646
-0.77945 | 45497.73 | -19.94738 | 1.992746 | 12.33646
-0.7695 | 45494.96 | -19.69065 | 1.986537 | 12.33646
-0.75954 | 45491.67 | -19.43366 | 1.979162 | 12.33646
-0.74959 | 45489.42 | -19.17693 | 1.974118 | 12.33646
-0.73963 | 45486.3 | -18.91994 | 1.967124 | 12.33646
-0.7293 | 45483.67 | -18.65341 | 1.961228 | 12.33646
-0.71934 | 45481.08 | -18.39642 | 1.955422 | 12.33646
-0.70939 | 45477.32 | -18.13969 | 1.946993 | 12.33646
-0.69944 | 45473.18 | -17.88296 | 1.937712 | 12.33646
-0.68948 | 45469.16 | -17.62597 | 1.928701 | 12.33646
-0.67953 | 45466.82 | -17.36924 | 1.923455 | 12.33646
-0.66958 | 45462.87 | -17.11251 | 1.9146 | 12.33646
-0.65924 | 45460.75 | -16.84572 | 1.909848 | 12.33646
-0.64929 | 45456.13 | -16.58899 | 1.899491 | 12.33646
-0.63933 | 45453.45 | -16.332 | 1.893483 | 12.33646
-0.62938 | 45450.28 | -16.07527 | 1.886377 | 12.33646
-0.61942 | 45446.88 | -15.81828 | 1.878755 | 12.33646
-0.60947 | 45444.81 | -15.56155 | 1.874115 | 12.33646
-0.59952 | 45442.12 | -15.30482 | 1.868085 | 12.33646
-0.58956 | 45438.47 | -15.04783 | 1.859902 | 12.33646
-0.57923 | 45434.73 | -14.7813 | 1.851519 | 12.33646
-0.56927 | 45432.28 | -14.52431 | 1.846026 | 12.33646
-0.55932 | 45429.33 | -14.26758 | 1.839413 | 12.33646
-0.54975 | 45425.76 | -14.02066 | 1.83141 | 12.33646
-0.53941 | 45422.95 | -13.75386 | 1.825111 | 12.33646
-0.52946 | 45419.68 | -13.49713 | 1.817781 | 12.33646
-0.5195 | 45416.29 | -13.24015 | 1.810181 | 12.33646
-0.50955 | 45412.11 | -12.98342 | 1.800811 | 12.33646
-0.4996 | 45409.83 | -12.72669 | 1.7957 | 12.33646
-0.48964 | 45406.91 | -12.4697 | 1.789154 | 12.33646
-0.47969 | 45403.2 | -12.21297 | 1.780837 | 12.33646
-0.46935 | 45399.43 | -11.94618 | 1.772386 | 12.33646
-0.4594 | 45398.43 | -11.68945 | 1.770144 | 12.33646
-0.44944 | 45396.25 | -11.43246 | 1.765257 | 12.33646
-0.43949 | 45392 | -11.17573 | 1.75573 | 12.33646
-0.42954 | 45387.86 | -10.919 | 1.74645 | 12.33646
-0.41958 | 45385.46 | -10.66201 | 1.741069 | 12.33646
-0.40963 | 45380.98 | -10.40528 | 1.731027 | 12.33646
-0.39968 | 45377.98 | -10.14855 | 1.724301 | 12.33646
-0.38972 | 45375.8 | -9.891564 | 1.719414 | 12.33646
-0.37977 | 45372.44 | -9.634834 | 1.711882 | 12.33646
-0.36981 | 45368.54 | -9.377846 | 1.70314 | 12.33646
-0.35948 | 45365.86 | -9.111312 | 1.697132 | 12.33646
-0.34991 | 45362.02 | -8.864387 | 1.688524 | 12.33646
-0.33995 | 45357.25 | -8.607399 | 1.677831 | 12.33646
-0.33 | 45355.18 | -8.350669 | 1.67319 | 12.33646
-0.31966 | 45351.53 | -8.083876 | 1.665008 | 12.33646
-0.30971 | 45349.98 | -7.827146 | 1.661534 | 12.33646
-0.29976 | 45346.61 | -7.570417 | 1.653979 | 12.33646
-0.2898 | 45342.11 | -7.313429 | 1.643891 | 12.33646
-0.27985 | 45339.3 | -7.056699 | 1.637592 | 12.33646
-0.26989 | 45335.39 | -6.799711 | 1.628827 | 12.33646
-0.25956 | 45332.95 | -6.533176 | 1.623357 | 12.33646
-0.2496 | 45328.61 | -6.276189 | 1.613628 | 12.33646
-0.23965 | 45325.5 | -6.019459 | 1.606656 | 12.33646
-0.2297 | 45323.19 | -5.762729 | 1.601478 | 12.33646
-0.21974 | 45320 | -5.505741 | 1.594327 | 12.33646
-0.20979 | 45316.39 | -5.249011 | 1.586234 | 12.33646
-0.19984 | 45313.58 | -4.992281 | 1.579935 | 12.33646
-0.18988 | 45309.3 | -4.735293 | 1.570341 | 12.33646
-0.17993 | 45307.85 | -4.478564 | 1.56709 | 12.33646
-0.16997 | 45303.5 | -4.221576 | 1.557339 | 12.33646
-0.15964 | 45299.45 | -3.955041 | 1.54826 | 12.33646
-0.15007 | 45296.28 | -3.708116 | 1.541154 | 12.33646
-0.13973 | 45294.45 | -3.441323 | 1.537051 | 12.33646
-0.12978 | 45289.04 | -3.184594 | 1.524924 | 12.33646
-0.11982 | 45285.55 | -2.927606 | 1.5171 | 12.33646
-0.10987 | 45283.77 | -2.670876 | 1.51311 | 12.33646
-0.09953 | 45280.11 | -2.404083 | 1.504905 | 12.33646
-0.08996 | 45275.7 | -2.157158 | 1.495019 | 12.33646
-0.08001 | 45273.42 | -1.900428 | 1.489908 | 12.33646
-0.07005 | 45270.86 | -1.64344 | 1.484169 | 12.33646
-0.05972 | 45267 | -1.376906 | 1.475516 | 12.33646
-0.05015 | 45262.84 | -1.129981 | 1.466191 | 12.33646
-0.04019 | 45261.04 | -0.8729929 | 1.462156 | 12.33646
-0.02986 | 45257.84 | -0.6064583 | 1.454982 | 12.33646
-0.0199 | 45254.23 | -0.3494704 | 1.44689 | 12.33646
-0.00995 | 45250.68 | -0.09274056 | 1.438932 | 12.33646
0 | 45247.8 | 0.1639893 | 1.432476 | 12.33646
0.01033 | 45244.38 | 0.4305239 | 1.424809 | 12.33646
0.02029 | 45242.3 | 0.6875118 | 1.420146 | 12.33646
0.03024 | 45238.35 | 0.9442416 | 1.411291 | 12.33646
0.0402 | 45234.54 | 1.201229 | 1.40275 | 12.33646
0.05015 | 45231.1 | 1.457959 | 1.395039 | 12.33646
0.0601 | 45228.93 | 1.714689 | 1.390174 | 12.33646
0.07006 | 45225.37 | 1.971677 | 1.382194 | 12.33646
0.08001 | 45223.2 | 2.228407 | 1.377329 | 12.33646
0.08997 | 45218.57 | 2.485395 | 1.36695 | 12.33646
0.09992 | 45215.18 | 2.742125 | 1.359351 | 12.33646
0.10988 | 45212.75 | 2.999112 | 1.353904 | 12.33646
0.12021 | 45209.25 | 3.265647 | 1.346058 | 12.33646
0.13017 | 45205.65 | 3.522635 | 1.337987 | 12.33646
0.14012 | 45202.03 | 3.779365 | 1.329872 | 12.33646
0.15008 | 45199.83 | 4.036353 | 1.324941 | 12.33646
0.16003 | 45196.31 | 4.293082 | 1.31705 | 12.33646
0.16999 | 45192.21 | 4.55007 | 1.307859 | 12.33646
0.17994 | 45188.49 | 4.8068 | 1.29952 | 12.33646
0.18989 | 45185.56 | 5.06353 | 1.292951 | 12.33646
0.19985 | 45183.04 | 5.320518 | 1.287302 | 12.33646
0.21019 | 45178.38 | 5.587311 | 1.276856 | 12.33646
0.22014 | 45175.46 | 5.84404 | 1.27031 | 12.33646
0.23009 | 45173.54 | 6.10077 | 1.266006 | 12.33646
0.24005 | 45170.14 | 6.357758 | 1.258384 | 12.33646
0.25 | 45165.79 | 6.614488 | 1.248633 | 12.33646
0.25996 | 45162.81 | 6.871476 | 1.241953 | 12.33646
0.26991 | 45159.83 | 7.128206 | 1.235272 | 12.33646
0.27987 | 45155.19 | 7.385194 | 1.224871 | 12.33646
0.2902 | 45152.03 | 7.651728 | 1.217787 | 12.33646
0.29977 | 45149.46 | 7.898653 | 1.212026 | 12.33646
0.30973 | 45146.73 | 8.155641 | 1.205906 | 12.33646
0.32007 | 45143.92 | 8.422434 | 1.199607 | 12.33646
0.32964 | 45140.57 | 8.669359 | 1.192097 | 12.33646
0.33998 | 45136.66 | 8.936151 | 1.183332 | 12.33646
0.34993 | 45130.47 | 9.192881 | 1.169456 | 12.33646
0.35988 | 45128.5 | 9.449611 | 1.165039 | 12.33646
0.36984 | 45125.78 | 9.706599 | 1.158942 | 12.33646
0.37979 | 45122.36 | 9.963329 | 1.151275 | 12.33646
0.38975 | 45119.54 | 10.22032 | 1.144954 | 12.33646
0.3997 | 45115.49 | 10.47705 | 1.135875 | 12.33646
0.40966 | 45112.97 | 10.73403 | 1.130226 | 12.33646
0.41961 | 45110.32 | 10.99076 | 1.124285 | 12.33646
0.42995 | 45107.1 | 11.25756 | 1.117067 | 12.33646
0.43952 | 45103.6 | 11.50448 | 1.109221 | 12.33646
0.44947 | 45099.2 | 11.76121 | 1.099357 | 12.33646
0.45981 | 45095.44 | 12.028 | 1.090928 | 12.33646
0.46976 | 45094.38 | 12.28473 | 1.088552 | 12.33646
0.47972 | 45089.98 | 12.54172 | 1.078689 | 12.33646
0.48967 | 45086.85 | 12.79845 | 1.071672 | 12.33646
0.49963 | 45082.86 | 13.05544 | 1.062728 | 12.33646
0.50958 | 45081.69 | 13.31217 | 1.060105 | 12.33646
0.51954 | 45077.57 | 13.56916 | 1.050869 | 12.33646
0.52949 | 45073.12 | 13.82589 | 1.040894 | 12.33646
0.53983 | 45070.56 | 14.09268 | 1.035155 | 12.33646
0.54978 | 45067.76 | 14.34941 | 1.028878 | 12.33646
0.55974 | 45064.53 | 14.6064 | 1.021637 | 12.33646
0.56969 | 45060.53 | 14.86313 | 1.01267 | 12.33646
0.57926 | 45057.54 | 15.11005 | 1.005968 | 12.33646
0.5896 | 45054.28 | 15.37685 | 0.9986597 | 12.33646
0.59955 | 45051.34 | 15.63358 | 0.9920691 | 12.33646
0.60951 | 45047.18 | 15.89056 | 0.9827435 | 12.33646
0.61946 | 45043.92 | 16.14729 | 0.9754356 | 12.33646
0.62942 | 45040.11 | 16.40428 | 0.9668946 | 12.33646
0.63937 | 45037.38 | 16.66101 | 0.9607748 | 12.33646
0.64933 | 45035.07 | 16.918 | 0.9555964 | 12.33646
0.65966 | 45032 | 17.18453 | 0.9487144 | 12.33646
0.66962 | 45027.99 | 17.44152 | 0.9397251 | 12.33646
0.67957 | 45025.18 | 17.69825 | 0.9334259 | 12.33646
0.68953 | 45021.45 | 17.95524 | 0.9250643 | 12.33646
0.69948 | 45017.91 | 18.21197 | 0.9171287 | 12.33646
0.70944 | 45015.75 | 18.46896 | 0.9122866 | 12.33646
0.71939 | 45012.71 | 18.72569 | 0.9054718 | 12.33646
0.72934 | 45008.76 | 18.98242 | 0.896617 | 12.33646
0.7393 | 45006.54 | 19.2394 | 0.8916404 | 12.33646
0.74925 | 45004.51 | 19.49613 | 0.8870897 | 12.33646
0.75959 | 45001.01 | 19.76293 | 0.8792438 | 12.33646
0.76954 | 44996.29 | 20.01966 | 0.8686629 | 12.33646
0.7795 | 44994.05 | 20.27664 | 0.8636414 | 12.33646
0.78945 | 44989.52 | 20.53337 | 0.8534865 | 12.33646
0.79941 | 44987.64 | 20.79036 | 0.8492721 | 12.33646
0.80936 | 44983.46 | 21.04709 | 0.8399017 | 12.33646
0.81932 | 44981 | 21.30408 | 0.8343871 | 12.33646
0.82927 | 44977.04 | 21.56081 | 0.8255099 | 12.33646
0.83923 | 44973.94 | 21.8178 | 0.8185606 | 12.33646
0.84918 | 44971.08 | 22.07453 | 0.8121494 | 12.33646
0.85913 | 44967.57 | 22.33126 | 0.804281 | 12.33646
0.86909 | 44963.56 | 22.58824 | 0.7952917 | 12.33646
0.87943 | 44960.34 | 22.85504 | 0.7880734 | 12.33646
0.88938 | 44957.35 | 23.11177 | 0.7813707 | 12.33646
0.89933 | 44955.36 | 23.3685 | 0.7769097 | 12.33646
0.90929 | 44950.91 | 23.62548 | 0.7669341 | 12.33646
0.91963 | 44947.81 | 23.89228 | 0.7599847 | 12.33646
0.9292 | 44944.58 | 24.1392 | 0.752744 | 12.33646
0.93915 | 44941.8 | 24.39593 | 0.7465121 | 12.33646
0.94911 | 44938.43 | 24.65292 | 0.7389575 | 12.33646
0.95906 | 44935.1 | 24.90965 | 0.7314926 | 12.33646
0.96902 | 44931.59 | 25.16664 | 0.7236242 | 12.33646
0.97897 | 44929.35 | 25.42337 | 0.7186028 | 12.33646
0.98931 | 44925.68 | 25.69016 | 0.7103757 | 12.33646
0.99926 | 44922.26 | 25.94689 | 0.702709 | 12.33646
1.00922 | 44918.82 | 26.20388 | 0.6949976 | 12.33646
1.01917 | 44915.33 | 26.46061 | 0.687174 | 12.33646
1.02912 | 44913.4 | 26.71734 | 0.6828475 | 12.33646
1.03908 | 44910.22 | 26.97433 | 0.6757188 | 12.33646
1.04903 | 44907.61 | 27.23106 | 0.669868 | 12.33646
1.05899 | 44904.2 | 27.48804 | 0.6622237 | 12.33646
1.06894 | 44900.25 | 27.74477 | 0.653369 | 12.33646
1.07928 | 44897.23 | 28.01157 | 0.646599 | 12.33646
1.08885 | 44893.75 | 28.25849 | 0.6387979 | 12.33646
1.09919 | 44891.68 | 28.52528 | 0.6341575 | 12.33646
1.10914 | 44887.1 | 28.78201 | 0.6238905 | 12.33646
1.1191 | 44884.62 | 29.039 | 0.6183311 | 12.33646
1.12905 | 44881.88 | 29.29573 | 0.6121888 | 12.33646
1.13901 | 44878.57 | 29.55272 | 0.6047687 | 12.33646
1.14934 | 44874.19 | 29.81925 | 0.59495 | 12.33646
1.15891 | 44870.83 | 30.06618 | 0.5874179 | 12.33646
1.16887 | 44868.61 | 30.32317 | 0.5824413 | 12.33646
1.17882 | 44864.23 | 30.5799 | 0.5726226 | 12.33646
1.18878 | 44863.5 | 30.83688 | 0.5709861 | 12.33646
1.19873 | 44859.76 | 31.09361 | 0.5626021 | 12.33646
1.20907 | 44856.15 | 31.36041 | 0.5545095 | 12.33646
1.21902 | 44852.92 | 31.61714 | 0.5472688 | 12.33646
1.22898 | 44850.71 | 31.87412 | 0.5423146 | 12.33646
1.23893 | 44847.34 | 32.13085 | 0.5347601 | 12.33646
1.24889 | 44843.04 | 32.38784 | 0.5251207 | 12.33646
1.25884 | 44842.12 | 32.64457 | 0.5230583 | 12.33646
1.2688 | 44837.11 | 32.90156 | 0.5118274 | 12.33646
1.27875 | 44833.84 | 33.15829 | 0.504497 | 12.33646
1.28909 | 44831.48 | 33.42508 | 0.4992065 | 12.33646
1.29904 | 44828.21 | 33.68181 | 0.4918762 | 12.33646
1.309 | 44825.99 | 33.9388 | 0.4868996 | 12.33646
1.31895 | 44822.99 | 34.19553 | 0.4801744 | 12.33646
1.3289 | 44818.95 | 34.45226 | 0.4711179 | 12.33646
1.33886 | 44815.63 | 34.70925 | 0.4636754 | 12.33646
1.34881 | 44813.65 | 34.96598 | 0.4592368 | 12.33646
1.35915 | 44809.76 | 35.23277 | 0.4505166 | 12.33646
1.36872 | 44806.2 | 35.4797 | 0.4425361 | 12.33646
1.37868 | 44803.42 | 35.73668 | 0.4363041 | 12.33646
1.38901 | 44800.73 | 36.00322 | 0.4302739 | 12.33646
1.39858 | 44798.27 | 36.25014 | 0.4247593 | 12.33646
1.40892 | 44794.35 | 36.51694 | 0.4159718 | 12.33646
1.41849 | 44790.1 | 36.76386 | 0.4064446 | 12.33646
1.42883 | 44787.04 | 37.03065 | 0.3995849 | 12.33646
1.43879 | 44784.57 | 37.28764 | 0.3940479 | 12.33646
1.44874 | 44782.25 | 37.54437 | 0.3888471 | 12.33646
1.45869 | 44778.48 | 37.8011 | 0.3803959 | 12.33646
1.46865 | 44774.97 | 38.05809 | 0.3725275 | 12.33646
1.4786 | 44771.71 | 38.31482 | 0.3652195 | 12.33646
1.48894 | 44767.55 | 38.58161 | 0.355894 | 12.33646
1.49851 | 44765.03 | 38.82854 | 0.3502449 | 12.33646
1.50847 | 44762.63 | 39.08552 | 0.3448648 | 12.33646
1.51842 | 44759.72 | 39.34225 | 0.3383414 | 12.33646
1.52837 | 44754.61 | 39.59898 | 0.3268862 | 12.33646
1.53871 | 44753.07 | 39.86578 | 0.323434 | 12.33646
1.54867 | 44749.57 | 40.12276 | 0.315588 | 12.33646
1.55862 | 44746.07 | 40.37949 | 0.307742 | 12.33646
1.56857 | 44743.95 | 40.63622 | 0.3029896 | 12.33646
1.57853 | 44740.47 | 40.89321 | 0.2951885 | 12.33646
1.58887 | 44736.26 | 41.16 | 0.2857509 | 12.33646
1.59882 | 44732.66 | 41.41673 | 0.2776807 | 12.33646
1.60839 | 44730.13 | 41.66366 | 0.2720092 | 12.33646
1.61835 | 44727.13 | 41.92065 | 0.265284 | 12.33646
1.62868 | 44724.58 | 42.18718 | 0.2595677 | 12.33646
1.63826 | 44721.97 | 42.43436 | 0.2537168 | 12.33646
1.64859 | 44718.5 | 42.7009 | 0.2459381 | 12.33646
1.65855 | 44715.43 | 42.95789 | 0.239056 | 12.33646
1.6685 | 44711.69 | 43.21462 | 0.230672 | 12.33646
1.67846 | 44709.24 | 43.47161 | 0.2251798 | 12.33646
1.68841 | 44705.47 | 43.72833 | 0.2167286 | 12.33646
1.69875 | 44702.93 | 43.99513 | 0.2110346 | 12.33646
1.7087 | 44699.61 | 44.25186 | 0.2035922 | 12.33646
1.71866 | 44697.08 | 44.50885 | 0.1979206 | 12.33646
1.72823 | 44692.8 | 44.75577 | 0.1883261 | 12.33646
1.73857 | 44689.36 | 45.02256 | 0.1806146 | 12.33646
1.74852 | 44686.84 | 45.27929 | 0.1749655 | 12.33646
1.75847 | 44682.97 | 45.53602 | 0.1662901 | 12.33646
1.76843 | 44681.18 | 45.79301 | 0.1622774 | 12.33646
1.77838 | 44677.45 | 46.04974 | 0.1539159 | 12.33646
1.78834 | 44674.4 | 46.30673 | 0.1470786 | 12.33646
1.79829 | 44671.76 | 46.56346 | 0.1411605 | 12.33646
1.80825 | 44668.37 | 46.82045 | 0.1335611 | 12.33646
1.8182 | 44665.1 | 47.07718 | 0.1262307 | 12.33646
1.82854 | 44661.93 | 47.34397 | 0.1191245 | 12.33646
1.83849 | 44658.4 | 47.6007 | 0.1112113 | 12.33646
1.84845 | 44655.2 | 47.85769 | 0.1040378 | 12.33646
1.8584 | 44652.15 | 48.11442 | 0.09720057 | 12.33646
1.86835 | 44650.2 | 48.37115 | 0.09282924 | 12.33646
1.87831 | 44646.29 | 48.62813 | 0.08406415 | 12.33646
1.88865 | 44643.48 | 48.89493 | 0.07776494 | 12.33646
1.8986 | 44641 | 49.15166 | 0.0722055 | 12.33646
1.90856 | 44637.27 | 49.40864 | 0.06384392 | 12.33646
1.91851 | 44633.89 | 49.66537 | 0.05626694 | 12.33646
1.92846 | 44631.51 | 49.9221 | 0.05093167 | 12.33646
1.93842 | 44628.32 | 50.17909 | 0.04378061 | 12.33646
1.94837 | 44624.64 | 50.43582 | 0.03553111 | 12.33646
1.95833 | 44622.3 | 50.69281 | 0.03028551 | 12.33646
1.96828 | 44618.34 | 50.94954 | 0.02140834 | 12.33646
1.97824 | 44615.63 | 51.20653 | 0.0153333 | 12.33646
1.98819 | 44611.43 | 51.46326 | 0.005918116 | 12.33646
1.99814 | 44608.79 | 51.71999 | 0 | 12.33646
1.98819 | 44611.99 | 51.46326 | 0.007173474 | 12.33646
1.97824 | 44615.4 | 51.20653 | 0.01481771 | 12.33646
1.96828 | 44618.26 | 50.94954 | 0.021229 | 12.33646
1.95833 | 44622.44 | 50.69281 | 0.03059935 | 12.33646
1.94799 | 44624.86 | 50.42602 | 0.03602429 | 12.33646
1.93842 | 44628.43 | 50.17909 | 0.0440272 | 12.33646
1.92846 | 44631.44 | 49.9221 | 0.05077475 | 12.33646
1.91851 | 44632.75 | 49.66537 | 0.05371139 | 12.33646
1.90856 | 44637.03 | 49.40864 | 0.06330591 | 12.33646
1.89822 | 44640.9 | 49.14185 | 0.07198133 | 12.33646
1.88826 | 44643.55 | 48.88486 | 0.07792186 | 12.33646
1.87831 | 44647 | 48.62813 | 0.08565576 | 12.33646
1.86835 | 44649.42 | 48.37115 | 0.0910807 | 12.33646
1.8584 | 44651.64 | 48.11442 | 0.0960573 | 12.33646
1.84845 | 44655.68 | 47.85769 | 0.1051138 | 12.33646
1.83849 | 44658.4 | 47.6007 | 0.1112113 | 12.33646
1.82854 | 44662.1 | 47.34397 | 0.1195056 | 12.33646
1.8182 | 44664.77 | 47.07718 | 0.125491 | 12.33646
1.80825 | 44667.1 | 46.82045 | 0.1307141 | 12.33646
1.79867 | 44672.09 | 46.57326 | 0.1419003 | 12.33646
1.78834 | 44676.02 | 46.30673 | 0.1507102 | 12.33646
1.77838 | 44678.65 | 46.04974 | 0.1566059 | 12.33646
1.76843 | 44681.27 | 45.79301 | 0.1624792 | 12.33646
1.75847 | 44683.7 | 45.53602 | 0.1679265 | 12.33646
1.74852 | 44687.51 | 45.27929 | 0.1764675 | 12.33646
1.73818 | 44690.7 | 45.0125 | 0.1836185 | 12.33646
1.72861 | 44693.25 | 44.76558 | 0.1893349 | 12.33646
1.71866 | 44695.67 | 44.50885 | 0.1947598 | 12.33646
1.7087 | 44699.56 | 44.25186 | 0.2034801 | 12.33646
1.69836 | 44702.53 | 43.98506 | 0.210138 | 12.33646
1.68841 | 44704.81 | 43.72833 | 0.2152491 | 12.33646
1.67846 | 44708.18 | 43.47161 | 0.2228036 | 12.33646
1.6685 | 44711.71 | 43.21462 | 0.2307169 | 12.33646
1.65855 | 44715.39 | 42.95789 | 0.2389664 | 12.33646
1.64859 | 44719.27 | 42.7009 | 0.2476642 | 12.33646
1.63864 | 44722.25 | 42.44417 | 0.2543445 | 12.33646
1.62868 | 44723.86 | 42.18718 | 0.2579536 | 12.33646
1.61835 | 44727.55 | 41.92065 | 0.2662256 | 12.33646
1.60878 | 44729.94 | 41.67372 | 0.2715832 | 12.33646
1.59882 | 44734.19 | 41.41673 | 0.2811105 | 12.33646
1.58848 | 44737.11 | 41.14994 | 0.2876563 | 12.33646
1.57853 | 44740.64 | 40.89321 | 0.2955696 | 12.33646
1.56857 | 44743.66 | 40.63622 | 0.3023395 | 12.33646
1.55862 | 44745.93 | 40.37949 | 0.3074282 | 12.33646
1.54867 | 44749.04 | 40.12276 | 0.3143999 | 12.33646
1.53871 | 44752.37 | 39.86578 | 0.3218648 | 12.33646
1.52876 | 44756 | 39.60905 | 0.3300022 | 12.33646
1.51842 | 44758.8 | 39.34225 | 0.336279 | 12.33646
1.50885 | 44761.78 | 39.09533 | 0.3429593 | 12.33646
1.49851 | 44764.09 | 38.82854 | 0.3481377 | 12.33646
1.48894 | 44767.28 | 38.58161 | 0.3552887 | 12.33646
1.47899 | 44769.96 | 38.32488 | 0.3612965 | 12.33646
1.46903 | 44774.89 | 38.06789 | 0.3723481 | 12.33646
1.45869 | 44777.75 | 37.8011 | 0.3787594 | 12.33646
1.44874 | 44780.06 | 37.54437 | 0.3839378 | 12.33646
1.43879 | 44784.34 | 37.28764 | 0.3935323 | 12.33646
1.42883 | 44787.51 | 37.03065 | 0.4006385 | 12.33646
1.41888 | 44790.38 | 36.77392 | 0.4070722 | 12.33646
1.40854 | 44793.86 | 36.50713 | 0.4148734 | 12.33646
1.39897 | 44796.54 | 36.26021 | 0.4208812 | 12.33646
1.38863 | 44800.11 | 35.99341 | 0.4288841 | 12.33646
1.37868 | 44803.09 | 35.73668 | 0.4355644 | 12.33646
1.36872 | 44806.47 | 35.4797 | 0.4431414 | 12.33646
1.35877 | 44809.99 | 35.22297 | 0.4510322 | 12.33646
1.34881 | 44812.47 | 34.96598 | 0.4565916 | 12.33646
1.33886 | 44814.08 | 34.70925 | 0.4602008 | 12.33646
1.3289 | 44818.04 | 34.45226 | 0.469078 | 12.33646
1.31857 | 44822.02 | 34.18573 | 0.478 | 12.33646
1.30861 | 44822.88 | 33.92874 | 0.4799278 | 12.33646
1.29904 | 44827.52 | 33.68181 | 0.4903294 | 12.33646
1.2887 | 44830.51 | 33.41502 | 0.4970321 | 12.33646
1.27875 | 44833.79 | 33.15829 | 0.5043849 | 12.33646
1.2688 | 44836.26 | 32.90156 | 0.5099219 | 12.33646
1.25884 | 44840 | 32.64457 | 0.5183059 | 12.33646
1.24889 | 44841.76 | 32.38784 | 0.5222513 | 12.33646
1.23893 | 44845.37 | 32.13085 | 0.5303439 | 12.33646
1.22898 | 44850.27 | 31.87412 | 0.5413283 | 12.33646
1.21902 | 44853.71 | 31.61714 | 0.5490398 | 12.33646
1.20907 | 44855.81 | 31.36041 | 0.5537474 | 12.33646
1.19911 | 44858.09 | 31.10342 | 0.5588585 | 12.33646
1.18878 | 44861.95 | 30.83688 | 0.5675115 | 12.33646
1.17882 | 44865.83 | 30.5799 | 0.5762093 | 12.33646
1.16887 | 44868.92 | 30.32317 | 0.5831362 | 12.33646
1.15891 | 44872.03 | 30.06618 | 0.5901079 | 12.33646
1.14896 | 44874.68 | 29.80945 | 0.5960484 | 12.33646
1.13901 | 44878.99 | 29.55272 | 0.6057102 | 12.33646
1.12905 | 44880.3 | 29.29573 | 0.6086469 | 12.33646
1.1191 | 44884.35 | 29.039 | 0.6177258 | 12.33646
1.10914 | 44887.55 | 28.78201 | 0.6248993 | 12.33646
1.09919 | 44890.79 | 28.52528 | 0.6321624 | 12.33646
1.08923 | 44893.85 | 28.2683 | 0.639022 | 12.33646
1.0789 | 44896.5 | 28.00176 | 0.6449626 | 12.33646
1.06894 | 44899.24 | 27.74477 | 0.6511049 | 12.33646
1.05899 | 44902.14 | 27.48804 | 0.6576058 | 12.33646
1.04942 | 44906.46 | 27.24112 | 0.66729 | 12.33646
1.03946 | 44908.16 | 26.98413 | 0.6711009 | 12.33646
1.02912 | 44912.21 | 26.71734 | 0.6801798 | 12.33646
1.01917 | 44914.97 | 26.46061 | 0.686367 | 12.33646
1.00922 | 44917.19 | 26.20388 | 0.6913436 | 12.33646
0.99926 | 44920.06 | 25.94689 | 0.6977773 | 12.33646
0.98892 | 44924.65 | 25.6801 | 0.7080667 | 12.33646
0.97935 | 44927.81 | 25.43317 | 0.7151505 | 12.33646
0.9694 | 44931.43 | 25.17644 | 0.7232655 | 12.33646
0.95906 | 44933.6 | 24.90965 | 0.72813 | 12.33646
0.94911 | 44938.07 | 24.65292 | 0.7381505 | 12.33646
0.93915 | 44941.63 | 24.39593 | 0.746131 | 12.33646
0.9292 | 44943.96 | 24.1392 | 0.7513542 | 12.33646
0.91924 | 44947.82 | 23.88221 | 0.7600072 | 12.33646
0.90929 | 44950.12 | 23.62548 | 0.7651631 | 12.33646
0.89933 | 44953.99 | 23.3685 | 0.7738385 | 12.33646
0.88938 | 44956.3 | 23.11177 | 0.7790169 | 12.33646
0.87943 | 44960.25 | 22.85504 | 0.7878716 | 12.33646
0.86947 | 44962.66 | 22.59805 | 0.7932742 | 12.33646
0.85913 | 44965.35 | 22.33126 | 0.7993044 | 12.33646
0.84918 | 44968.63 | 22.07453 | 0.8066572 | 12.33646
0.83923 | 44971.95 | 21.8178 | 0.8140996 | 12.33646
0.82927 | 44974.84 | 21.56081 | 0.8205782 | 12.33646
0.81932 | 44977.76 | 21.30408 | 0.827124 | 12.33646
0.80936 | 44981.71 | 21.04709 | 0.8359787 | 12.33646
0.79941 | 44985.2 | 20.79036 | 0.8438023 | 12.33646
0.78945 | 44988.9 | 20.53337 | 0.8520966 | 12.33646
0.7795 | 44991.33 | 20.27664 | 0.857544 | 12.33646
0.76954 | 44995.25 | 20.01966 | 0.8663315 | 12.33646
0.75921 | 44999.09 | 19.75312 | 0.8749397 | 12.33646
0.74925 | 45001.94 | 19.49613 | 0.8813285 | 12.33646
0.7393 | 45002.97 | 19.2394 | 0.8836375 | 12.33646
0.72934 | 45006.13 | 18.98242 | 0.8907213 | 12.33646
0.71939 | 45009.6 | 18.72569 | 0.8985 | 12.33646
0.70944 | 45014.33 | 18.46896 | 0.9091033 | 12.33646
0.69986 | 45016.25 | 18.22177 | 0.9134074 | 12.33646
0.68953 | 45019.47 | 17.95524 | 0.9206257 | 12.33646
0.67957 | 45022.92 | 17.69825 | 0.9283596 | 12.33646
0.66962 | 45026.85 | 17.44152 | 0.9371696 | 12.33646
0.65966 | 45029.14 | 17.18453 | 0.9423031 | 12.33646
0.64933 | 45033.38 | 16.918 | 0.9518079 | 12.33646
0.63937 | 45037.32 | 16.66101 | 0.9606403 | 12.33646
0.62942 | 45038.91 | 16.40428 | 0.9642046 | 12.33646
0.61946 | 45042.76 | 16.14729 | 0.9728352 | 12.33646
0.60951 | 45044.62 | 15.89056 | 0.9770048 | 12.33646
0.59955 | 45048.14 | 15.63358 | 0.9848956 | 12.33646
0.5896 | 45050.34 | 15.37685 | 0.9898273 | 12.33646
0.57965 | 45053.83 | 15.12012 | 0.9976509 | 12.33646
0.56969 | 45057.81 | 14.86313 | 1.006573 | 12.33646
0.55935 | 45061.5 | 14.59633 | 1.014845 | 12.33646
0.54978 | 45063.96 | 14.34941 | 1.020359 | 12.33646
0.53945 | 45066.71 | 14.08288 | 1.026524 | 12.33646
0.52949 | 45069.85 | 13.82589 | 1.033563 | 12.33646
0.51954 | 45073.8 | 13.56916 | 1.042418 | 12.33646
0.50958 | 45077.37 | 13.31217 | 1.050421 | 12.33646
0.49963 | 45079.63 | 13.05544 | 1.055487 | 12.33646
0.48967 | 45083.65 | 12.79845 | 1.064499 | 12.33646
0.47972 | 45086.31 | 12.54172 | 1.070462 | 12.33646
0.46976 | 45090.32 | 12.28473 | 1.079451 | 12.33646
0.45981 | 45094.88 | 12.028 | 1.089673 | 12.33646
0.44947 | 45096.29 | 11.76121 | 1.092834 | 12.33646
0.4399 | 45100.02 | 11.51429 | 1.101196 | 12.33646
0.42956 | 45103.21 | 11.24749 | 1.108347 | 12.33646
0.41961 | 45105.82 | 10.99076 | 1.114197 | 12.33646
0.40966 | 45109.4 | 10.73403 | 1.122223 | 12.33646
0.3997 | 45112.63 | 10.47705 | 1.129463 | 12.33646
0.38975 | 45114.03 | 10.22032 | 1.132602 | 12.33646
0.37979 | 45117.2 | 9.963329 | 1.139708 | 12.33646
0.36984 | 45121.15 | 9.706599 | 1.148563 | 12.33646
0.35988 | 45123.53 | 9.449611 | 1.153898 | 12.33646
0.34955 | 45127.95 | 9.183076 | 1.163807 | 12.33646
0.33998 | 45129.65 | 8.936151 | 1.167617 | 12.33646
0.32964 | 45134.46 | 8.669359 | 1.1784 | 12.33646
0.32007 | 45138.1 | 8.422434 | 1.18656 | 12.33646
0.31011 | 45140.78 | 8.165446 | 1.192568 | 12.33646
0.29977 | 45142.1 | 7.898653 | 1.195527 | 12.33646
0.28982 | 45146.51 | 7.641923 | 1.205413 | 12.33646
0.28025 | 45147.77 | 7.394998 | 1.208237 | 12.33646
0.26991 | 45151.92 | 7.128206 | 1.21754 | 12.33646
0.25996 | 45156.72 | 6.871476 | 1.228301 | 12.33646
0.25 | 45160.53 | 6.614488 | 1.236841 | 12.33646
0.24005 | 45164.22 | 6.357758 | 1.245113 | 12.33646
0.23009 | 45167.36 | 6.10077 | 1.252152 | 12.33646
0.22014 | 45169.42 | 5.84404 | 1.25677 | 12.33646
0.2098 | 45172.52 | 5.577248 | 1.26372 | 12.33646
0.19985 | 45175.23 | 5.320518 | 1.269795 | 12.33646
0.18989 | 45178.48 | 5.06353 | 1.27708 | 12.33646
0.17994 | 45183.64 | 4.8068 | 1.288647 | 12.33646
0.16999 | 45185.57 | 4.55007 | 1.292974 | 12.33646
0.16003 | 45190.5 | 4.293082 | 1.304026 | 12.33646
0.15008 | 45191.88 | 4.036353 | 1.307119 | 12.33646
0.14012 | 45194.37 | 3.779365 | 1.312701 | 12.33646
0.13017 | 45198.53 | 3.522635 | 1.322026 | 12.33646
0.12021 | 45202.22 | 3.265647 | 1.330298 | 12.33646
0.11026 | 45206.24 | 3.008917 | 1.33931 | 12.33646
0.09992 | 45208.62 | 2.742125 | 1.344645 | 12.33646
0.08997 | 45211.53 | 2.485395 | 1.351169 | 12.33646
0.08001 | 45215.55 | 2.228407 | 1.36018 | 12.33646
0.07006 | 45217.32 | 1.971677 | 1.364148 | 12.33646
0.0601 | 45221.39 | 1.714689 | 1.373272 | 12.33646
0.05015 | 45224.25 | 1.457959 | 1.379683 | 12.33646
0.0402 | 45228.01 | 1.201229 | 1.388112 | 12.33646
0.03024 | 45231.3 | 0.9442416 | 1.395487 | 12.33646
0.02029 | 45235.79 | 0.6875118 | 1.405553 | 12.33646
0.01033 | 45236.41 | 0.4305239 | 1.406942 | 12.33646
0 | 45239.73 | 0.1639893 | 1.414385 | 12.33646
-0.00995 | 45243.89 | -0.09274056 | 1.42371 | 12.33646
-0.0199 | 45246.6 | -0.3494704 | 1.429785 | 12.33646
-0.02986 | 45249.4 | -0.6064583 | 1.436062 | 12.33646
-0.03981 | 45251.84 | -0.8631881 | 1.441532 | 12.33646
-0.05015 | 45255.72 | -1.129981 | 1.45023 | 12.33646
-0.0601 | 45258.98 | -1.386711 | 1.457538 | 12.33646
-0.06967 | 45263.53 | -1.633636 | 1.467738 | 12.33646
-0.08001 | 45265.55 | -1.900428 | 1.472266 | 12.33646
-0.08996 | 45268.77 | -2.157158 | 1.479484 | 12.33646
-0.09953 | 45271.71 | -2.404083 | 1.486075 | 12.33646
-0.10987 | 45274.17 | -2.670876 | 1.491589 | 12.33646
-0.11982 | 45279.08 | -2.927606 | 1.502596 | 12.33646
-0.13016 | 45281.21 | -3.194398 | 1.507371 | 12.33646
-0.14011 | 45285.57 | -3.451128 | 1.517145 | 12.33646
-0.14968 | 45288.55 | -3.698053 | 1.523825 | 12.33646
-0.16002 | 45291.93 | -3.964846 | 1.531402 | 12.33646
-0.16997 | 45295.39 | -4.221576 | 1.539159 | 12.33646
-0.17993 | 45299.73 | -4.478564 | 1.548888 | 12.33646
-0.18988 | 45303.15 | -4.735293 | 1.556554 | 12.33646
-0.19984 | 45304.9 | -4.992281 | 1.560477 | 12.33646
-0.20979 | 45307.29 | -5.249011 | 1.565835 | 12.33646
-0.21974 | 45312.12 | -5.505741 | 1.576662 | 12.33646
-0.2297 | 45314.89 | -5.762729 | 1.582872 | 12.33646
-0.23965 | 45317.86 | -6.019459 | 1.58953 | 12.33646
-0.2496 | 45320.95 | -6.276189 | 1.596457 | 12.33646
-0.25994 | 45324.98 | -6.542981 | 1.605491 | 12.33646
-0.26989 | 45327.65 | -6.799711 | 1.611476 | 12.33646
-0.27985 | 45330.75 | -7.056699 | 1.618425 | 12.33646
-0.2898 | 45334.68 | -7.313429 | 1.627235 | 12.33646
-0.29976 | 45339.05 | -7.570417 | 1.637032 | 12.33646
-0.30971 | 45341.19 | -7.827146 | 1.641829 | 12.33646
-0.32005 | 45345.27 | -8.093939 | 1.650975 | 12.33646
-0.33 | 45348.7 | -8.350669 | 1.658664 | 12.33646
-0.33957 | 45351.47 | -8.597594 | 1.664874 | 12.33646
-0.34952 | 45355.48 | -8.854324 | 1.673863 | 12.33646
-0.35986 | 45358.36 | -9.121116 | 1.680319 | 12.33646
-0.36981 | 45361.18 | -9.377846 | 1.686641 | 12.33646
-0.37939 | 45366.63 | -9.625029 | 1.698858 | 12.33646
-0.38972 | 45368.75 | -9.891564 | 1.70361 | 12.33646
-0.39968 | 45371.61 | -10.14855 | 1.710022 | 12.33646
-0.40963 | 45375.71 | -10.40528 | 1.719213 | 12.33646
-0.41958 | 45379.95 | -10.66201 | 1.728718 | 12.33646
-0.42954 | 45382.14 | -10.919 | 1.733627 | 12.33646
-0.43949 | 45384.93 | -11.17573 | 1.739881 | 12.33646
-0.44944 | 45389.46 | -11.43246 | 1.750036 | 12.33646
-0.4594 | 45392.3 | -11.68945 | 1.756403 | 12.33646
-0.46973 | 45396.09 | -11.95598 | 1.764899 | 12.33646
-0.47969 | 45399.55 | -12.21297 | 1.772655 | 12.33646
-0.48964 | 45403.89 | -12.4697 | 1.782384 | 12.33646
-0.4996 | 45407.38 | -12.72669 | 1.790208 | 12.33646
-0.50993 | 45410 | -12.99322 | 1.796081 | 12.33646
-0.5195 | 45412.4 | -13.24015 | 1.801461 | 12.33646
-0.52946 | 45415.33 | -13.49713 | 1.808029 | 12.33646
-0.53941 | 45418.33 | -13.75386 | 1.814754 | 12.33646
-0.54975 | 45420.86 | -14.02066 | 1.820426 | 12.33646
-0.55932 | 45425.9 | -14.26758 | 1.831724 | 12.33646
-0.56966 | 45429.45 | -14.53437 | 1.839682 | 12.33646
-0.57961 | 45432.8 | -14.7911 | 1.847192 | 12.33646
-0.58956 | 45435.29 | -15.04783 | 1.852774 | 12.33646
-0.59952 | 45439.24 | -15.30482 | 1.861629 | 12.33646
-0.60947 | 45441.61 | -15.56155 | 1.866941 | 12.33646
-0.61942 | 45443.63 | -15.81828 | 1.87147 | 12.33646
-0.62938 | 45447.96 | -16.07527 | 1.881176 | 12.33646
-0.63933 | 45452.58 | -16.332 | 1.891533 | 12.33646
-0.64967 | 45454.84 | -16.59879 | 1.896599 | 12.33646
-0.65962 | 45456.79 | -16.85552 | 1.900971 | 12.33646
-0.66958 | 45461.44 | -17.11251 | 1.911395 | 12.33646
-0.67953 | 45463.68 | -17.36924 | 1.916416 | 12.33646
-0.68948 | 45468.28 | -17.62597 | 1.926728 | 12.33646
-0.69944 | 45470.35 | -17.88296 | 1.931368 | 12.33646
-0.70939 | 45474.44 | -18.13969 | 1.940537 | 12.33646
-0.71934 | 45476.44 | -18.39642 | 1.94502 | 12.33646
-0.7293 | 45480.93 | -18.65341 | 1.955086 | 12.33646
-0.73925 | 45484.19 | -18.91014 | 1.962394 | 12.33646
-0.74959 | 45485.84 | -19.17693 | 1.966092 | 12.33646
-0.75916 | 45489.48 | -19.42385 | 1.974252 | 12.33646
-0.7695 | 45492.65 | -19.69065 | 1.981358 | 12.33646
-0.77945 | 45498.18 | -19.94738 | 1.993755 | 12.33646
-0.7894 | 45500.89 | -20.20411 | 1.99983 | 12.33646
-0.79936 | 45503.92 | -20.46109 | 2.006622 | 12.33646
-0.80931 | 45507.03 | -20.71782 | 2.013594 | 12.33646
-0.81926 | 45510.04 | -20.97455 | 2.020342 | 12.33646
-0.82922 | 45512.18 | -21.23154 | 2.025139 | 12.33646
-0.83917 | 45514.63 | -21.48827 | 2.030631 | 12.33646
-0.84913 | 45518.07 | -21.74526 | 2.038343 | 12.33646
-0.85908 | 45522.2 | -22.00199 | 2.047601 | 12.33646
-0.86942 | 45525.39 | -22.26878 | 2.054752 | 12.33646
-0.87937 | 45529.19 | -22.52551 | 2.06327 | 12.33646
-0.88932 | 45531.04 | -22.78224 | 2.067418 | 12.33646
-0.89928 | 45535.35 | -23.03923 | 2.077079 | 12.33646
-0.90923 | 45537.89 | -23.29596 | 2.082773 | 12.33646
-0.91918 | 45542.37 | -23.55269 | 2.092816 | 12.33646
-0.92914 | 45543.73 | -23.80968 | 2.095865 | 12.33646
-0.93909 | 45548.18 | -24.06641 | 2.105841 | 12.33646
-0.94905 | 45551.47 | -24.32339 | 2.113216 | 12.33646
-0.959 | 45554.41 | -24.58012 | 2.119806 | 12.33646
-0.96934 | 45557.75 | -24.84692 | 2.127294 | 12.33646
-0.97891 | 45560.99 | -25.09384 | 2.134557 | 12.33646
-0.98924 | 45565.38 | -25.36038 | 2.144398 | 12.33646
-0.9992 | 45567.6 | -25.61736 | 2.149375 | 12.33646
-1.00915 | 45570.82 | -25.87409 | 2.156593 | 12.33646
-1.0191 | 45573.08 | -26.13082 | 2.161659 | 12.33646
-1.02944 | 45576.39 | -26.39762 | 2.169079 | 12.33646
-1.03901 | 45580.32 | -26.64454 | 2.177889 | 12.33646
-1.04935 | 45583.21 | -26.91133 | 2.184368 | 12.33646
-1.0593 | 45586.99 | -27.16806 | 2.192841 | 12.33646
-1.06926 | 45589.73 | -27.42505 | 2.198984 | 12.33646
-1.07921 | 45591.86 | -27.68178 | 2.203758 | 12.33646
-1.08916 | 45595.62 | -27.93851 | 2.212187 | 12.33646
-1.09912 | 45598.54 | -28.1955 | 2.218733 | 12.33646
-1.10907 | 45600.57 | -28.45223 | 2.223284 | 12.33646
-1.11903 | 45605.11 | -28.70922 | 2.233461 | 12.33646
-1.12898 | 45609.1 | -28.96595 | 2.242406 | 12.33646
-1.13893 | 45611.02 | -29.22268 | 2.24671 | 12.33646
-1.14927 | 45613.29 | -29.48947 | 2.251798 | 12.33646
-1.15884 | 45617 | -29.73639 | 2.260115 | 12.33646
-1.16918 | 45620.65 | -30.00319 | 2.268297 | 12.33646
-1.17913 | 45623.17 | -30.25992 | 2.273946 | 12.33646
-1.18908 | 45627.5 | -30.51665 | 2.283653 | 12.33646
-1.19904 | 45630.91 | -30.77363 | 2.291297 | 12.33646
-1.20899 | 45634.43 | -31.03036 | 2.299188 | 12.33646
-1.21895 | 45637.21 | -31.28735 | 2.30542 | 12.33646
-1.2289 | 45640.72 | -31.54408 | 2.313288 | 12.33646
-1.23885 | 45643.04 | -31.80081 | 2.318489 | 12.33646
-1.24881 | 45646.08 | -32.0578 | 2.325304 | 12.33646
-1.25914 | 45650.02 | -32.32433 | 2.334136 | 12.33646
-1.2691 | 45652.92 | -32.58132 | 2.340637 | 12.33646
-1.27867 | 45656.8 | -32.82825 | 2.349335 | 12.33646
-1.289 | 45658.07 | -33.09478 | 2.352182 | 12.33646
-1.29858 | 45662.69 | -33.34196 | 2.362539 | 12.33646
-1.30891 | 45665.11 | -33.6085 | 2.367964 | 12.33646
-1.31887 | 45668.19 | -33.86549 | 2.374868 | 12.33646
-1.32882 | 45673.8 | -34.12222 | 2.387444 | 12.33646
-1.33877 | 45674.1 | -34.37895 | 2.388117 | 12.33646
-1.34873 | 45679.35 | -34.63593 | 2.399886 | 12.33646
-1.35868 | 45682.04 | -34.89266 | 2.405916 | 12.33646
-1.36902 | 45684.32 | -35.15946 | 2.411027 | 12.33646
-1.37897 | 45687.22 | -35.41619 | 2.417528 | 12.33646
-1.38892 | 45691.75 | -35.67292 | 2.427683 | 12.33646
-1.39888 | 45694.14 | -35.9299 | 2.433041 | 12.33646
-1.40883 | 45696.67 | -36.18663 | 2.438712 | 12.33646
-1.41879 | 45699.7 | -36.44362 | 2.445505 | 12.33646
-1.42874 | 45703.82 | -36.70035 | 2.45474 | 12.33646
-1.43869 | 45705.5 | -36.95708 | 2.458506 | 12.33646
-1.44865 | 45709.6 | -37.21407 | 2.467698 | 12.33646
-1.4586 | 45712.23 | -37.4708 | 2.473593 | 12.33646
-1.46894 | 45714.41 | -37.73759 | 2.47848 | 12.33646
-1.47851 | 45717.01 | -37.98452 | 2.484309 | 12.33646
-1.48884 | 45721.06 | -38.25105 | 2.493388 | 12.33646
-1.4988 | 45723.22 | -38.50804 | 2.49823 | 12.33646
-1.50875 | 45726.46 | -38.76477 | 2.505493 | 12.33646
-1.51871 | 45728.64 | -39.02176 | 2.51038 | 12.33646
-1.52866 | 45732.76 | -39.27849 | 2.519616 | 12.33646
-1.539 | 45737.31 | -39.54528 | 2.529815 | 12.33646
-1.54857 | 45739.31 | -39.79221 | 2.534299 | 12.33646
-1.5589 | 45743.52 | -40.05874 | 2.543736 | 12.33646
-1.56886 | 45746.59 | -40.31573 | 2.550618 | 12.33646
-1.57881 | 45750.51 | -40.57246 | 2.559406 | 12.33646
-1.58877 | 45752.77 | -40.82945 | 2.564472 | 12.33646
-1.59872 | 45756.75 | -41.08618 | 2.573394 | 12.33646
-1.60867 | 45759.48 | -41.34291 | 2.579514 | 12.33646
-1.61863 | 45762.51 | -41.59989 | 2.586306 | 12.33646
-1.62858 | 45766.39 | -41.85662 | 2.595004 | 12.33646
-1.63853 | 45768.01 | -42.11335 | 2.598636 | 12.33646
-1.64849 | 45771.2 | -42.37034 | 2.605787 | 12.33646
-1.65844 | 45774.49 | -42.62707 | 2.613162 | 12.33646
-1.66878 | 45777.34 | -42.89386 | 2.619551 | 12.33646
-1.67873 | 45779.36 | -43.15059 | 2.624079 | 12.33646
-1.68869 | 45782.45 | -43.40758 | 2.631006 | 12.33646
-1.69864 | 45786.43 | -43.66431 | 2.639928 | 12.33646
-1.70859 | 45789.35 | -43.92104 | 2.646474 | 12.33646
-1.71855 | 45791.97 | -44.17803 | 2.652347 | 12.33646
-1.7285 | 45795.88 | -44.43476 | 2.661112 | 12.33646
-1.73845 | 45798.98 | -44.69149 | 2.668062 | 12.33646
-1.74841 | 45801.82 | -44.94848 | 2.674428 | 12.33646
-1.75874 | 45807.23 | -45.21501 | 2.686556 | 12.33646
-1.7687 | 45808 | -45.472 | 2.688282 | 12.33646
-1.77865 | 45811.56 | -45.72873 | 2.696262 | 12.33646
-1.78822 | 45815.19 | -45.97565 | 2.7044 | 12.33646
-1.79856 | 45818.07 | -46.24245 | 2.710856 | 12.33646
-1.80851 | 45820.18 | -46.49918 | 2.715586 | 12.33646
-1.81847 | 45823.35 | -46.75616 | 2.722692 | 12.33646
-1.82842 | 45826.91 | -47.01289 | 2.730673 | 12.33646
-1.83837 | 45829.58 | -47.26962 | 2.736658 | 12.33646
-1.84833 | 45831.88 | -47.52661 | 2.741814 | 12.33646
-1.85866 | 45836.67 | -47.79315 | 2.752552 | 12.33646
-1.86862 | 45838.89 | -48.05013 | 2.757528 | 12.33646
-1.87857 | 45843.21 | -48.30686 | 2.767212 | 12.33646
-1.88853 | 45844.93 | -48.56385 | 2.771068 | 12.33646
-1.89848 | 45848.01 | -48.82058 | 2.777973 | 12.33646
-1.90882 | 45851.43 | -49.08737 | 2.785639 | 12.33646
-1.91877 | 45857.47 | -49.3441 | 2.799179 | 12.33646
-1.92834 | 45859.29 | -49.59103 | 2.803259 | 12.33646
-1.93829 | 45860.98 | -49.84776 | 2.807048 | 12.33646
-1.94825 | 45863.72 | -50.10475 | 2.81319 | 12.33646
-1.9582 | 45866.39 | -50.36148 | 2.819175 | 12.33646
-1.96854 | 45870.75 | -50.62827 | 2.828949 | 12.33646
-1.97849 | 45874.03 | -50.885 | 2.836302 | 12.33646
-1.98845 | 45876.1 | -51.14199 | 2.840942 | 12.33646
-1.9984 | 45879.93 | -51.39872 | 2.849528 | 12.33646