## Sheet1
Kepco_Current_A | Resistance_Ohms | Magnetic_Field_G | MR_Ratio_Percent | Sensitivity_Ohms_per_G
-1.8 | 40864.73 | -46.393 | 2.102019 | 9.03212
-1.775 | 40858.88 | -45.768 | 2.087402 | 9.03212
-1.75 | 40854.88 | -45.117 | 2.077408 | 9.03212
-1.725 | 40848 | -44.479 | 2.060218 | 9.03212
-1.7 | 40842.09 | -43.822 | 2.045452 | 9.03212
-1.675 | 40836.81 | -43.196 | 2.03226 | 9.03212
-1.65 | 40830.57 | -42.545 | 2.016669 | 9.03212
-1.625 | 40823.49 | -41.896 | 1.998979 | 9.03212
-1.6 | 40819.39 | -41.251 | 1.988735 | 9.03212
-1.575 | 40812.53 | -40.593 | 1.971595 | 9.03212
-1.55 | 40806.85 | -39.97 | 1.957403 | 9.03212
-1.525 | 40801.67 | -39.322 | 1.944461 | 9.03212
-1.5 | 40795.77 | -38.685 | 1.92972 | 9.03212
-1.475 | 40789.64 | -38.044 | 1.914404 | 9.03212
-1.45 | 40783.65 | -37.4 | 1.899437 | 9.03212
-1.425 | 40777.46 | -36.755 | 1.883971 | 9.03212
-1.4 | 40772.69 | -36.114 | 1.872053 | 9.03212
-1.375 | 40766.91 | -35.459 | 1.857612 | 9.03212
-1.35 | 40760.21 | -34.809 | 1.840872 | 9.03212
-1.325 | 40753.92 | -34.183 | 1.825156 | 9.03212
-1.3 | 40747.9 | -33.545 | 1.810115 | 9.03212
-1.275 | 40741.76 | -32.887 | 1.794774 | 9.03212
-1.25 | 40736.08 | -32.252 | 1.780582 | 9.03212
-1.225 | 40729.62 | -31.608 | 1.764441 | 9.03212
-1.2 | 40723.82 | -30.968 | 1.74995 | 9.03212
-1.175 | 40717.46 | -30.327 | 1.734059 | 9.03212
-1.15 | 40713.18 | -29.678 | 1.723366 | 9.03212
-1.125 | 40706.37 | -29.039 | 1.706351 | 9.03212
-1.1 | 40701.44 | -28.393 | 1.694033 | 9.03212
-1.075 | 40697.28 | -27.756 | 1.683639 | 9.03212
-1.05 | 40690.46 | -27.115 | 1.666599 | 9.03212
-1.025 | 40683.74 | -26.48 | 1.649809 | 9.03212
-1 | 40678.54 | -25.838 | 1.636816 | 9.03212
-0.975 | 40671.28 | -25.18 | 1.618677 | 9.03212
-0.95 | 40666.28 | -24.539 | 1.606184 | 9.03212
-0.925 | 40661.24 | -23.919 | 1.593592 | 9.03212
-0.9 | 40653.98 | -23.259 | 1.575452 | 9.03212
-0.875 | 40648.23 | -22.625 | 1.561086 | 9.03212
-0.85 | 40644.16 | -21.971 | 1.550917 | 9.03212
-0.825 | 40636.79 | -21.319 | 1.532502 | 9.03212
-0.8 | 40631.39 | -20.68 | 1.51901 | 9.03212
-0.775 | 40624.91 | -20.042 | 1.50282 | 9.03212
-0.75 | 40618.9 | -19.644 | 1.487804 | 9.03212
-0.725 | 40613.27 | -18.7648 | 1.473737 | 9.03212
-0.7 | 40606.45 | -18.1231 | 1.456697 | 9.03212
-0.675 | 40600.19 | -17.4856 | 1.441056 | 9.03212
-0.65 | 40593.88 | -16.8447 | 1.42529 | 9.03212
-0.625 | 40588.76 | -16.1963 | 1.412498 | 9.03212
-0.6 | 40582.77 | -15.5471 | 1.397531 | 9.03212
-0.575 | 40576.48 | -14.9013 | 1.381816 | 9.03212
-0.55 | 40570.98 | -14.2709 | 1.368074 | 9.03212
-0.525 | 40564.32 | -13.6318 | 1.351433 | 9.03212
-0.5 | 40559.26 | -12.977 | 1.338791 | 9.03212
-0.475 | 40553.19 | -12.3332 | 1.323625 | 9.03212
-0.45 | 40546.11 | -11.695 | 1.305935 | 9.03212
-0.425 | 40540.45 | -11.0417 | 1.291793 | 9.03212
-0.4 | 40534.77 | -10.3946 | 1.277602 | 9.03212
-0.375 | 40528.86 | -9.7565 | 1.262835 | 9.03212
-0.35 | 40522.41 | -9.1176 | 1.24672 | 9.03212
-0.325 | 40516.53 | -8.4718 | 1.232028 | 9.03212
-0.3 | 40510.42 | -7.8154 | 1.216762 | 9.03212
-0.275 | 40504.31 | -7.1678 | 1.201496 | 9.03212
-0.25 | 40498.16 | -6.5317 | 1.18613 | 9.03212
-0.225 | 40492.32 | -5.9026 | 1.171539 | 9.03212
-0.2 | 40486.99 | -5.2487 | 1.158222 | 9.03212
-0.175 | 40480.3 | -4.6032 | 1.141506 | 9.03212
-0.15 | 40474.27 | -3.9657 | 1.12644 | 9.03212
-0.125 | 40467.82 | -3.3081 | 1.110325 | 9.03212
-0.1 | 40463.32 | -2.6773 | 1.099081 | 9.03212
-0.075 | 40457.59 | -2.0311 | 1.084765 | 9.03212
-0.05 | 40450.72 | -1.3704 | 1.0676 | 9.03212
-0.025 | 40444.65 | -0.74944 | 1.052434 | 9.03212
0 | 40439.7 | -0.09882 | 1.040066 | 9.03212
0.025 | 40432.83 | 0.55891 | 1.022901 | 9.03212
0.05 | 40427.73 | 1.21174 | 1.010158 | 9.03212
0.075 | 40421.93 | 1.84091 | 0.9956668 | 9.03212
0.1 | 40415.76 | 2.48611 | 0.9802508 | 9.03212
0.125 | 40409.77 | 3.11819 | 0.9652846 | 9.03212
0.15 | 40404.08 | 3.8156 | 0.9510679 | 9.03212
0.175 | 40398.75 | 4.4532 | 0.9377507 | 9.03212
0.2 | 40392.33 | 5.1043 | 0.9217101 | 9.03212
0.225 | 40385.84 | 5.7567 | 0.9054946 | 9.03212
0.25 | 40379.41 | 6.4435 | 0.889429 | 9.03212
0.275 | 40375.27 | 7.1399 | 0.8790851 | 9.03212
0.3 | 40367.57 | 7.8073 | 0.8598463 | 9.03212
0.325 | 40361.54 | 8.5109 | 0.8447802 | 9.03212
0.35 | 40354.74 | 9.1914 | 0.8277901 | 9.03212
0.375 | 40349.15 | 9.8669 | 0.8138233 | 9.03212
0.4 | 40344.06 | 10.5228 | 0.8011058 | 9.03212
0.425 | 40337.43 | 11.1855 | 0.7845405 | 9.03212
0.45 | 40330.61 | 11.8489 | 0.7675004 | 9.03212
0.475 | 40325.36 | 12.4846 | 0.7543831 | 9.03212
0.5 | 40319.38 | 13.159 | 0.7394419 | 9.03212
0.525 | 40314.1 | 13.8001 | 0.7262496 | 9.03212
0.55 | 40308.53 | 14.4643 | 0.7123328 | 9.03212
0.575 | 40302.68 | 15.1033 | 0.6977163 | 9.03212
0.6 | 40296.18 | 15.7522 | 0.6814758 | 9.03212
0.625 | 40290.49 | 16.4156 | 0.6672592 | 9.03212
0.65 | 40285.15 | 17.0634 | 0.653917 | 9.03212
0.675 | 40278.5 | 17.7338 | 0.6373017 | 9.03212
0.7 | 40272.98 | 18.3636 | 0.6235098 | 9.03212
0.725 | 40267.46 | 19.0126 | 0.6097179 | 9.03212
0.75 | 40260.41 | 19.6527 | 0.5921032 | 9.03212
0.775 | 40254.89 | 20.291 | 0.5783113 | 9.03212
0.8 | 40249.12 | 20.944 | 0.5638947 | 9.03212
0.825 | 40243.45 | 21.5982 | 0.549728 | 9.03212
0.85 | 40238.14 | 22.2544 | 0.5364608 | 9.03212
0.875 | 40232 | 22.8968 | 0.5211198 | 9.03212
0.9 | 40227.13 | 23.5416 | 0.5089519 | 9.03212
0.925 | 40221.11 | 24.1998 | 0.4939107 | 9.03212
0.95 | 40215.76 | 24.8372 | 0.4805435 | 9.03212
0.975 | 40209.97 | 25.4653 | 0.466077 | 9.03212
1 | 40203.96 | 26.1055 | 0.4510608 | 9.03212
1.025 | 40198.42 | 26.7837 | 0.4372189 | 9.03212
1.05 | 40192.8 | 27.4103 | 0.4231771 | 9.03212
1.075 | 40186.41 | 28.0699 | 0.4072115 | 9.03212
1.1 | 40179.62 | 28.7024 | 0.3902464 | 9.03212
1.125 | 40176.26 | 29.358 | 0.3818513 | 9.03212
1.15 | 40169.36 | 30.0101 | 0.3646114 | 9.03212
1.175 | 40163.93 | 30.653 | 0.3510444 | 9.03212
1.2 | 40159.46 | 31.294 | 0.3398759 | 9.03212
1.225 | 40153.14 | 31.946 | 0.3240852 | 9.03212
1.25 | 40147.63 | 32.581 | 0.3103182 | 9.03212
1.275 | 40141.81 | 33.217 | 0.2957767 | 9.03212
1.3 | 40136.23 | 33.864 | 0.2818349 | 9.03212
1.325 | 40130.43 | 34.52 | 0.2673434 | 9.03212
1.35 | 40125.07 | 35.154 | 0.2539512 | 9.03212
1.375 | 40119.42 | 35.819 | 0.2398345 | 9.03212
1.4 | 40113.39 | 36.45 | 0.2247683 | 9.03212
1.425 | 40108.18 | 37.088 | 0.211751 | 9.03212
1.45 | 40101.32 | 37.741 | 0.194611 | 9.03212
1.475 | 40096.51 | 38.386 | 0.182593 | 9.03212
1.5 | 40090.71 | 39.02 | 0.1681015 | 9.03212
1.525 | 40085.12 | 39.676 | 0.1541347 | 9.03212
1.55 | 40078.94 | 40.319 | 0.1386938 | 9.03212
1.575 | 40073.34 | 40.958 | 0.124702 | 9.03212
1.6 | 40067.82 | 41.595 | 0.11091 | 9.03212
1.625 | 40062.04 | 42.242 | 0.09646849 | 9.03212
1.65 | 40057.29 | 42.888 | 0.08460045 | 9.03212
1.675 | 40050.92 | 43.524 | 0.06868477 | 9.03212
1.7 | 40045.16 | 44.176 | 0.0542932 | 9.03212
1.725 | 40040.04 | 44.832 | 0.04150069 | 9.03212
1.75 | 40034.23 | 45.463 | 0.02698419 | 9.03212
1.775 | 40028.81 | 46.119 | 0.01344213 | 9.03212
1.8 | 40023.43 | 46.745 | 0 | 9.03212
1.775 | 40028.38 | 46.104 | 0.01236776 | 9.03212
1.75 | 40033.29 | 45.463 | 0.02463557 | 9.03212
1.725 | 40040.54 | 44.831 | 0.04274996 | 9.03212
1.7 | 40045.34 | 44.185 | 0.05474293 | 9.03212
1.675 | 40051.11 | 43.534 | 0.06915949 | 9.03212
1.65 | 40056.37 | 42.903 | 0.08230179 | 9.03212
1.625 | 40062.64 | 42.251 | 0.09796762 | 9.03212
1.6 | 40068.67 | 41.606 | 0.1130338 | 9.03212
1.575 | 40073.73 | 40.956 | 0.1256764 | 9.03212
1.55 | 40079.15 | 40.321 | 0.1392185 | 9.03212
1.525 | 40084.84 | 39.684 | 0.1534351 | 9.03212
1.5 | 40090.48 | 39.052 | 0.1675269 | 9.03212
1.475 | 40094.88 | 38.395 | 0.1785204 | 9.03212
1.45 | 40100.75 | 37.768 | 0.1931868 | 9.03212
1.425 | 40107.36 | 37.127 | 0.2097022 | 9.03212
1.4 | 40113.11 | 36.457 | 0.2240688 | 9.03212
1.375 | 40118.88 | 35.824 | 0.2384853 | 9.03212
1.35 | 40124.27 | 35.188 | 0.2519524 | 9.03212
1.325 | 40130.07 | 34.545 | 0.2664439 | 9.03212
1.3 | 40134.79 | 33.902 | 0.278237 | 9.03212
1.275 | 40139.86 | 33.265 | 0.2909046 | 9.03212
1.25 | 40146.06 | 32.607 | 0.3063955 | 9.03212
1.225 | 40152.17 | 31.96 | 0.3216616 | 9.03212
1.2 | 40157.5 | 31.33 | 0.3349788 | 9.03212
1.175 | 40163.3 | 30.697 | 0.3494703 | 9.03212
1.15 | 40168.52 | 30.039 | 0.3625127 | 9.03212
1.125 | 40174.22 | 29.401 | 0.3767543 | 9.03212
1.1 | 40180.19 | 28.74 | 0.3916706 | 9.03212
1.075 | 40186 | 28.105 | 0.4061871 | 9.03212
1.05 | 40191.6 | 27.466 | 0.4201789 | 9.03212
1.025 | 40197.36 | 26.82 | 0.4345705 | 9.03212
1 | 40202.55 | 26.184 | 0.4475379 | 9.03212
0.975 | 40208.13 | 25.549 | 0.4614797 | 9.03212
0.95 | 40213.33 | 24.904 | 0.4744721 | 9.03212
0.925 | 40219.54 | 24.246 | 0.489988 | 9.03212
0.9 | 40225.73 | 23.61 | 0.5054539 | 9.03212
0.875 | 40231.04 | 22.983 | 0.5187212 | 9.03212
0.85 | 40237.59 | 22.331 | 0.5350866 | 9.03212
0.825 | 40243.76 | 21.674 | 0.5505025 | 9.03212
0.8 | 40248.21 | 21.04 | 0.561621 | 9.03212
0.775 | 40254.42 | 20.416 | 0.5771369 | 9.03212
0.75 | 40259.91 | 19.787 | 0.5908539 | 9.03212
0.725 | 40265.5 | 19.1111 | 0.6048207 | 9.03212
0.7 | 40271.96 | 18.4551 | 0.6209613 | 9.03212
0.675 | 40275.91 | 17.8093 | 0.6308305 | 9.03212
0.65 | 40283.75 | 17.1666 | 0.650419 | 9.03212
0.625 | 40288.02 | 16.5249 | 0.6610878 | 9.03212
0.6 | 40294.04 | 15.8801 | 0.676129 | 9.03212
0.575 | 40300.27 | 15.2377 | 0.6916948 | 9.03212
0.55 | 40306.47 | 14.6039 | 0.7071858 | 9.03212
0.525 | 40312.12 | 13.9767 | 0.7213025 | 9.03212
0.5 | 40316.95 | 13.3081 | 0.7333704 | 9.03212
0.475 | 40322.51 | 12.6649 | 0.7472623 | 9.03212
0.45 | 40329.49 | 12.0339 | 0.7647021 | 9.03212
0.425 | 40334.52 | 11.3837 | 0.7772697 | 9.03212
0.4 | 40341.75 | 10.7447 | 0.7953341 | 9.03212
0.375 | 40345.5 | 10.1044 | 0.8047036 | 9.03212
0.35 | 40351.91 | 9.4532 | 0.8207193 | 9.03212
0.325 | 40357.48 | 8.8051 | 0.8346361 | 9.03212
0.3 | 40364.4 | 8.1633 | 0.851926 | 9.03212
0.275 | 40369.36 | 7.5105 | 0.8643187 | 9.03212
0.25 | 40374.6 | 6.8755 | 0.8774111 | 9.03212
0.225 | 40380.64 | 6.2307 | 0.8925022 | 9.03212
0.2 | 40386.55 | 5.5728 | 0.9072686 | 9.03212
0.175 | 40392.56 | 4.9333 | 0.9222848 | 9.03212
0.15 | 40399.34 | 4.2991 | 0.9392248 | 9.03212
0.125 | 40405.25 | 3.6315 | 0.9539912 | 9.03212
0.1 | 40412.47 | 2.9944 | 0.9720306 | 9.03212
0.075 | 40416.17 | 2.3549 | 0.9812752 | 9.03212
0.05 | 40422.61 | 1.7178 | 0.9973658 | 9.03212
0.025 | 40428.47 | 1.05902 | 1.012007 | 9.03212
0 | 40433.7 | 0.4051 | 1.025075 | 9.03212
-0.025 | 40441.18 | -0.22825 | 1.043764 | 9.03212
-0.05 | 40446.14 | -0.88482 | 1.056156 | 9.03212
-0.075 | 40453.16 | -1.52145 | 1.073696 | 9.03212
-0.1 | 40458.5 | -2.17234 | 1.087038 | 9.03212
-0.125 | 40464.62 | -2.82763 | 1.102329 | 9.03212
-0.15 | 40470.87 | -3.41192 | 1.117945 | 9.03212
-0.175 | 40476.41 | -4.1115 | 1.131787 | 9.03212
-0.2 | 40482.96 | -4.7633 | 1.148152 | 9.03212
-0.225 | 40489.03 | -5.4201 | 1.163319 | 9.03212
-0.25 | 40494.46 | -6.0713 | 1.176886 | 9.03212
-0.275 | 40500.77 | -6.732 | 1.192651 | 9.03212
-0.3 | 40506.66 | -7.4351 | 1.207368 | 9.03212
-0.325 | 40513.16 | -8.113 | 1.223608 | 9.03212
-0.35 | 40520.28 | -8.8194 | 1.241398 | 9.03212
-0.375 | 40525.26 | -9.4822 | 1.253841 | 9.03212
-0.4 | 40532.28 | -10.1603 | 1.27138 | 9.03212
-0.425 | 40537.63 | -10.8387 | 1.284747 | 9.03212
-0.45 | 40542.6 | -11.5007 | 1.297165 | 9.03212
-0.475 | 40550.07 | -12.1525 | 1.315829 | 9.03212
-0.5 | 40556.41 | -12.8162 | 1.33167 | 9.03212
-0.525 | 40562.71 | -13.4685 | 1.347411 | 9.03212
-0.55 | 40568.85 | -14.1043 | 1.362752 | 9.03212
-0.575 | 40573.76 | -14.7666 | 1.37502 | 9.03212
-0.6 | 40580.98 | -15.4109 | 1.393059 | 9.03212
-0.625 | 40585.96 | -16.0661 | 1.405502 | 9.03212
-0.65 | 40591.14 | -16.7291 | 1.418444 | 9.03212
-0.675 | 40598.63 | -17.3885 | 1.437158 | 9.03212
-0.7 | 40604.8 | -18.037 | 1.452574 | 9.03212
-0.725 | 40609.93 | -18.6793 | 1.465392 | 9.03212
-0.75 | 40616.68 | -19.322 | 1.482257 | 9.03212
-0.775 | 40622.05 | -19.9828 | 1.495674 | 9.03212
-0.8 | 40627.99 | -20.6276 | 1.510515 | 9.03212
-0.825 | 40633.73 | -21.2695 | 1.524857 | 9.03212
-0.85 | 40639.5 | -21.9063 | 1.539273 | 9.03212
-0.875 | 40643.98 | -22.5719 | 1.550467 | 9.03212
-0.9 | 40651.11 | -23.2029 | 1.568281 | 9.03212
-0.925 | 40657.44 | -23.8539 | 1.584097 | 9.03212
-0.95 | 40663.15 | -24.5106 | 1.598364 | 9.03212
-0.975 | 40667.28 | -25.1358 | 1.608683 | 9.03212
-1 | 40673.92 | -25.7811 | 1.625273 | 9.03212
-1.025 | 40680.54 | -26.4428 | 1.641813 | 9.03212
-1.05 | 40686.6 | -27.0895 | 1.656954 | 9.03212
-1.075 | 40693.23 | -27.7209 | 1.67352 | 9.03212
-1.1 | 40698.39 | -28.3764 | 1.686412 | 9.03212
-1.125 | 40703.54 | -29.0368 | 1.69928 | 9.03212
-1.15 | 40709.57 | -29.6842 | 1.714346 | 9.03212
-1.175 | 40715.51 | -30.3201 | 1.729187 | 9.03212
-1.2 | 40722.17 | -30.944 | 1.745827 | 9.03212
-1.225 | 40727.42 | -31.583 | 1.758945 | 9.03212
-1.25 | 40734.8 | -32.249 | 1.777384 | 9.03212
-1.275 | 40740.85 | -32.864 | 1.7925 | 9.03212
-1.3 | 40746.19 | -33.524 | 1.805842 | 9.03212
-1.325 | 40753.41 | -34.15 | 1.823882 | 9.03212
-1.35 | 40759.21 | -34.805 | 1.838373 | 9.03212
-1.375 | 40765.32 | -35.454 | 1.853639 | 9.03212
-1.4 | 40770.51 | -36.087 | 1.866607 | 9.03212
-1.425 | 40776.02 | -36.719 | 1.880374 | 9.03212
-1.45 | 40781.34 | -37.386 | 1.893666 | 9.03212
-1.475 | 40786.94 | -38.031 | 1.907658 | 9.03212
-1.5 | 40794.1 | -38.666 | 1.925547 | 9.03212
-1.525 | 40800.98 | -39.305 | 1.942737 | 9.03212
-1.55 | 40806.1 | -39.956 | 1.95553 | 9.03212
-1.575 | 40812.18 | -40.606 | 1.970721 | 9.03212
-1.6 | 40818.11 | -41.219 | 1.985537 | 9.03212
-1.625 | 40823.96 | -41.876 | 2.000153 | 9.03212
-1.65 | 40828.45 | -42.533 | 2.011372 | 9.03212
-1.675 | 40836.07 | -43.182 | 2.030411 | 9.03212
-1.7 | 40842.56 | -43.817 | 2.046626 | 9.03212
-1.725 | 40847.71 | -44.472 | 2.059494 | 9.03212
-1.75 | 40852.39 | -45.119 | 2.071187 | 9.03212
-1.775 | 40857.88 | -45.764 | 2.084904 | 9.03212
-1.8 | 40864.79 | -46.407 | 2.102169 | 9.03212