## Sheet1
Kepco_Current_A | Resistance_Ohms | Magnetic_Field_G | MR_Ratio_Percent | Sensitivity_Ohms_per_G
-1.8 | 44312.11 | -46.142 | 3.928917 | 18.10775
-1.775 | 44299.24 | -45.484 | 3.898732 | 18.10775
-1.75 | 44288.94 | -44.844 | 3.874574 | 18.10775
-1.725 | 44275.96 | -44.208 | 3.844131 | 18.10775
-1.7 | 44264.5 | -43.565 | 3.817253 | 18.10775
-1.675 | 44252.89 | -42.927 | 3.790023 | 18.10775
-1.65 | 44240.16 | -42.295 | 3.760167 | 18.10775
-1.625 | 44230.15 | -41.656 | 3.736689 | 18.10775
-1.6 | 44219.47 | -40.996 | 3.711641 | 18.10775
-1.575 | 44206.6 | -40.36 | 3.681456 | 18.10775
-1.55 | 44193.76 | -39.728 | 3.651341 | 18.10775
-1.525 | 44183.38 | -39.083 | 3.626996 | 18.10775
-1.5 | 44172.02 | -38.442 | 3.600352 | 18.10775
-1.475 | 44159.57 | -37.803 | 3.571152 | 18.10775
-1.45 | 44147.54 | -37.17 | 3.542937 | 18.10775
-1.425 | 44136.83 | -36.524 | 3.517818 | 18.10775
-1.4 | 44124.58 | -35.889 | 3.489087 | 18.10775
-1.375 | 44112.26 | -35.251 | 3.460192 | 18.10775
-1.35 | 44101.64 | -34.602 | 3.435284 | 18.10775
-1.325 | 44087.75 | -33.958 | 3.402707 | 18.10775
-1.3 | 44077.69 | -33.319 | 3.379112 | 18.10775
-1.275 | 44065.48 | -32.672 | 3.350475 | 18.10775
-1.25 | 44053.91 | -32.044 | 3.323339 | 18.10775
-1.225 | 44043.18 | -31.394 | 3.298173 | 18.10775
-1.2 | 44031.76 | -30.749 | 3.271389 | 18.10775
-1.175 | 44018.58 | -30.093 | 3.240476 | 18.10775
-1.15 | 44005.93 | -29.458 | 3.210807 | 18.10775
-1.125 | 43995.52 | -28.839 | 3.186392 | 18.10775
-1.1 | 43984.4 | -28.184 | 3.160311 | 18.10775
-1.075 | 43971.89 | -27.545 | 3.13097 | 18.10775
-1.05 | 43958.94 | -26.892 | 3.100598 | 18.10775
-1.025 | 43948.4 | -26.265 | 3.075877 | 18.10775
-1 | 43935.02 | -25.61 | 3.044496 | 18.10775
-0.975 | 43923.05 | -24.97 | 3.016422 | 18.10775
-0.95 | 43910.23 | -24.334 | 2.986354 | 18.10775
-0.925 | 43898.48 | -23.701 | 2.958796 | 18.10775
-0.9 | 43888.28 | -23.052 | 2.934873 | 18.10775
-0.875 | 43875.71 | -22.397 | 2.905391 | 18.10775
-0.85 | 43861.89 | -21.745 | 2.872978 | 18.10775
-0.825 | 43853.55 | -21.133 | 2.853418 | 18.10775
-0.8 | 43841.41 | -20.482 | 2.824945 | 18.10775
-0.775 | 43828.98 | -19.836 | 2.795792 | 18.10775
-0.75 | 43817.24 | -19.2317 | 2.768257 | 18.10775
-0.725 | 43804.88 | -18.6003 | 2.739268 | 18.10775
-0.7 | 43792.71 | -17.9503 | 2.710725 | 18.10775
-0.675 | 43779.29 | -17.3 | 2.679249 | 18.10775
-0.65 | 43768.4 | -16.6617 | 2.653708 | 18.10775
-0.625 | 43757.79 | -16.0134 | 2.628824 | 18.10775
-0.6 | 43743.37 | -15.3608 | 2.595003 | 18.10775
-0.575 | 43733.11 | -14.7562 | 2.57094 | 18.10775
-0.55 | 43721.16 | -14.0896 | 2.542912 | 18.10775
-0.525 | 43709.91 | -13.4508 | 2.516527 | 18.10775
-0.5 | 43696.56 | -12.8036 | 2.485216 | 18.10775
-0.475 | 43685.82 | -12.1663 | 2.460026 | 18.10775
-0.45 | 43673.41 | -11.5068 | 2.43092 | 18.10775
-0.425 | 43660.95 | -10.8937 | 2.401697 | 18.10775
-0.4 | 43650.12 | -10.2387 | 2.376296 | 18.10775
-0.375 | 43638.64 | -9.5926 | 2.349371 | 18.10775
-0.35 | 43627.87 | -8.9551 | 2.324111 | 18.10775
-0.325 | 43614.29 | -8.3129 | 2.292261 | 18.10775
-0.3 | 43603.27 | -7.6643 | 2.266415 | 18.10775
-0.275 | 43590.49 | -7.0197 | 2.236441 | 18.10775
-0.25 | 43578.77 | -6.3926 | 2.208953 | 18.10775
-0.225 | 43566.04 | -5.7406 | 2.179096 | 18.10775
-0.2 | 43554.76 | -5.0977 | 2.15264 | 18.10775
-0.175 | 43542.69 | -4.4646 | 2.124332 | 18.10775
-0.15 | 43530.77 | -3.8201 | 2.096375 | 18.10775
-0.125 | 43518.87 | -3.1716 | 2.068465 | 18.10775
-0.1 | 43507.78 | -2.5294 | 2.042454 | 18.10775
-0.075 | 43496.46 | -1.897 | 2.015905 | 18.10775
-0.05 | 43483.06 | -1.26119 | 1.984476 | 18.10775
-0.025 | 43472.28 | -0.62936 | 1.959193 | 18.10775
0 | 43459.68 | 0.03901 | 1.929641 | 18.10775
0.025 | 43448.31 | 0.68235 | 1.902974 | 18.10775
0.05 | 43436.09 | 1.32425 | 1.874314 | 18.10775
0.075 | 43424.18 | 1.96304 | 1.84638 | 18.10775
0.1 | 43411.21 | 2.59808 | 1.815961 | 18.10775
0.125 | 43399.38 | 3.22168 | 1.788215 | 18.10775
0.15 | 43386.89 | 3.8901 | 1.758921 | 18.10775
0.175 | 43377.3 | 4.5481 | 1.736429 | 18.10775
0.2 | 43363.4 | 5.1723 | 1.703828 | 18.10775
0.225 | 43351.75 | 5.8355 | 1.676504 | 18.10775
0.25 | 43340.38 | 6.4822 | 1.649837 | 18.10775
0.275 | 43329 | 7.1585 | 1.623147 | 18.10775
0.3 | 43317.33 | 7.8054 | 1.595776 | 18.10775
0.325 | 43306.12 | 8.4935 | 1.569484 | 18.10775
0.35 | 43293.23 | 9.1397 | 1.539252 | 18.10775
0.375 | 43282.13 | 9.807 | 1.513218 | 18.10775
0.4 | 43268.65 | 10.4545 | 1.481603 | 18.10775
0.425 | 43256.74 | 11.1105 | 1.453669 | 18.10775
0.45 | 43245.73 | 11.751 | 1.427846 | 18.10775
0.475 | 43233.1 | 12.4119 | 1.398224 | 18.10775
0.5 | 43222.77 | 13.0641 | 1.373996 | 18.10775
0.525 | 43210.23 | 13.7202 | 1.344585 | 18.10775
0.55 | 43198.34 | 14.3536 | 1.316699 | 18.10775
0.575 | 43186.15 | 15.0104 | 1.288108 | 18.10775
0.6 | 43177.13 | 15.6303 | 1.266953 | 18.10775
0.625 | 43164.04 | 16.3042 | 1.236252 | 18.10775
0.65 | 43152.11 | 16.9387 | 1.208272 | 18.10775
0.675 | 43140.57 | 17.5965 | 1.181206 | 18.10775
0.7 | 43128.91 | 18.243 | 1.153859 | 18.10775
0.725 | 43117.97 | 18.8689 | 1.1282 | 18.10775
0.75 | 43107.47 | 19.5174 | 1.103574 | 18.10775
0.775 | 43095.98 | 20.1643 | 1.076625 | 18.10775
0.8 | 43085.77 | 20.8115 | 1.052679 | 18.10775
0.825 | 43073.89 | 21.4557 | 1.024816 | 18.10775
0.85 | 43062 | 22.1099 | 0.996929 | 18.10775
0.875 | 43049.68 | 22.7539 | 0.9680338 | 18.10775
0.9 | 43038.77 | 23.385 | 0.9424457 | 18.10775
0.925 | 43027.69 | 24.0315 | 0.9164588 | 18.10775
0.95 | 43016.35 | 24.6614 | 0.8898622 | 18.10775
0.975 | 43005.5 | 25.3206 | 0.8644148 | 18.10775
1 | 42994.44 | 25.9619 | 0.8384748 | 18.10775
1.025 | 42982.83 | 26.5939 | 0.8112449 | 18.10775
1.05 | 42970.35 | 27.2564 | 0.7819745 | 18.10775
1.075 | 42960.25 | 27.8893 | 0.7582861 | 18.10775
1.1 | 42948.21 | 28.5353 | 0.7300477 | 18.10775
1.125 | 42937.45 | 29.1629 | 0.7048114 | 18.10775
1.15 | 42925.61 | 29.8157 | 0.677042 | 18.10775
1.175 | 42915.07 | 30.4297 | 0.6523217 | 18.10775
1.2 | 42903.94 | 31.111 | 0.6262175 | 18.10775
1.225 | 42892.8 | 31.734 | 0.60009 | 18.10775
1.25 | 42883.01 | 32.387 | 0.5771287 | 18.10775
1.275 | 42870.16 | 33.012 | 0.5469905 | 18.10775
1.3 | 42858.39 | 33.676 | 0.5193853 | 18.10775
1.325 | 42848.16 | 34.321 | 0.495392 | 18.10775
1.35 | 42836.19 | 34.955 | 0.4673178 | 18.10775
1.375 | 42825.46 | 35.597 | 0.4421518 | 18.10775
1.4 | 42815.15 | 36.236 | 0.4179709 | 18.10775
1.425 | 42803.13 | 36.884 | 0.3897794 | 18.10775
1.45 | 42791.11 | 37.52 | 0.3615879 | 18.10775
1.475 | 42781.34 | 38.178 | 0.3386735 | 18.10775
1.5 | 42769.61 | 38.807 | 0.3111621 | 18.10775
1.525 | 42758.38 | 39.45 | 0.2848234 | 18.10775
1.55 | 42747.92 | 40.09 | 0.2602907 | 18.10775
1.575 | 42735.7 | 40.723 | 0.2316301 | 18.10775
1.6 | 42725.26 | 41.367 | 0.2071443 | 18.10775
1.625 | 42714.46 | 42.017 | 0.1818142 | 18.10775
1.65 | 42702.11 | 42.666 | 0.1528487 | 18.10775
1.675 | 42691.61 | 43.305 | 0.1282221 | 18.10775
1.7 | 42681.1 | 43.945 | 0.1035722 | 18.10775
1.725 | 42669.49 | 44.598 | 0.07634225 | 18.10775
1.75 | 42658.99 | 45.222 | 0.05171572 | 18.10775
1.775 | 42648.39 | 45.855 | 0.02685465 | 18.10775
1.8 | 42636.94 | 46.511 | 0 | 18.10775
1.775 | 42648.71 | 45.868 | 0.02760517 | 18.10775
1.75 | 42658.36 | 45.21 | 0.05023813 | 18.10775
1.725 | 42670.32 | 44.595 | 0.07828892 | 18.10775
1.7 | 42681.14 | 43.947 | 0.103666 | 18.10775
1.675 | 42691.67 | 43.301 | 0.1283629 | 18.10775
1.65 | 42703.49 | 42.654 | 0.1560853 | 18.10775
1.625 | 42713.93 | 42.027 | 0.1805711 | 18.10775
1.6 | 42725.16 | 41.366 | 0.2069098 | 18.10775
1.575 | 42736.65 | 40.74 | 0.2338582 | 18.10775
1.55 | 42746.95 | 40.081 | 0.2580157 | 18.10775
1.525 | 42757.74 | 39.451 | 0.2833224 | 18.10775
1.5 | 42769.14 | 38.813 | 0.3100598 | 18.10775
1.475 | 42779.61 | 38.173 | 0.3346159 | 18.10775
1.45 | 42792 | 37.54 | 0.3636753 | 18.10775
1.425 | 42801.6 | 36.897 | 0.3861909 | 18.10775
1.4 | 42813.39 | 36.258 | 0.413843 | 18.10775
1.375 | 42824.25 | 35.604 | 0.4393139 | 18.10775
1.35 | 42835.09 | 34.963 | 0.4647379 | 18.10775
1.325 | 42845.5 | 34.327 | 0.4891533 | 18.10775
1.3 | 42857.27 | 33.683 | 0.5167585 | 18.10775
1.275 | 42869.28 | 33.039 | 0.5449265 | 18.10775
1.25 | 42879.68 | 32.408 | 0.5693185 | 18.10775
1.225 | 42891.88 | 31.754 | 0.5979322 | 18.10775
1.2 | 42903.64 | 31.125 | 0.6255139 | 18.10775
1.175 | 42914.55 | 30.474 | 0.6511021 | 18.10775
1.15 | 42925.7 | 29.829 | 0.6772531 | 18.10775
1.125 | 42936.07 | 29.198 | 0.7015747 | 18.10775
1.1 | 42948.46 | 28.559 | 0.730634 | 18.10775
1.075 | 42959.48 | 27.901 | 0.7564802 | 18.10775
1.05 | 42970.71 | 27.257 | 0.7828188 | 18.10775
1.025 | 42981.84 | 26.634 | 0.808923 | 18.10775
1 | 42991.75 | 25.982 | 0.8321657 | 18.10775
0.975 | 43001.96 | 25.359 | 0.8561121 | 18.10775
0.95 | 43014.45 | 24.677 | 0.8854059 | 18.10775
0.925 | 43026.72 | 24.078 | 0.9141838 | 18.10775
0.9 | 43037.36 | 23.425 | 0.9391387 | 18.10775
0.875 | 43049.03 | 22.789 | 0.9665093 | 18.10775
0.85 | 43061.41 | 22.16 | 0.9955452 | 18.10775
0.825 | 43072.28 | 21.483 | 1.02104 | 18.10775
0.8 | 43083.4 | 20.858 | 1.04712 | 18.10775
0.775 | 43095.72 | 20.219 | 1.076015 | 18.10775
0.75 | 43105.34 | 19.564 | 1.098578 | 18.10775
0.725 | 43117.11 | 18.9261 | 1.126183 | 18.10775
0.7 | 43127.93 | 18.2828 | 1.15156 | 18.10775
0.675 | 43139.27 | 17.6411 | 1.178157 | 18.10775
0.65 | 43151 | 16.9971 | 1.205668 | 18.10775
0.625 | 43162.38 | 16.3474 | 1.232359 | 18.10775
0.6 | 43172.86 | 15.7179 | 1.256938 | 18.10775
0.575 | 43184.72 | 15.0693 | 1.284754 | 18.10775
0.55 | 43196.23 | 14.4253 | 1.31175 | 18.10775
0.525 | 43206.88 | 13.7861 | 1.336728 | 18.10775
0.5 | 43218.75 | 13.1515 | 1.364568 | 18.10775
0.475 | 43231.13 | 12.503 | 1.393604 | 18.10775
0.45 | 43243.55 | 11.8748 | 1.422733 | 18.10775
0.425 | 43255.68 | 11.2368 | 1.451183 | 18.10775
0.4 | 43267.11 | 10.584 | 1.477991 | 18.10775
0.375 | 43278.87 | 9.9277 | 1.505572 | 18.10775
0.35 | 43287.56 | 9.3078 | 1.525954 | 18.10775
0.325 | 43301.2 | 8.6462 | 1.557945 | 18.10775
0.3 | 43313.09 | 8.0009 | 1.585831 | 18.10775
0.275 | 43324.66 | 7.3715 | 1.612968 | 18.10775
0.25 | 43335.99 | 6.7253 | 1.639541 | 18.10775
0.225 | 43347.02 | 6.0964 | 1.66541 | 18.10775
0.2 | 43358.73 | 5.4463 | 1.692875 | 18.10775
0.175 | 43371.77 | 4.8119 | 1.723459 | 18.10775
0.15 | 43382.3 | 4.1589 | 1.748155 | 18.10775
0.125 | 43395.78 | 3.5088 | 1.779771 | 18.10775
0.1 | 43405.97 | 2.8725 | 1.803671 | 18.10775
0.075 | 43418 | 2.2501 | 1.831886 | 18.10775
0.05 | 43430.8 | 1.5877 | 1.861907 | 18.10775
0.025 | 43441.57 | 0.93315 | 1.887166 | 18.10775
0 | 43453.32 | 0.30724 | 1.914725 | 18.10775
-0.025 | 43464.71 | -0.34979 | 1.941439 | 18.10775
-0.05 | 43475.11 | -0.9848 | 1.965831 | 18.10775
-0.075 | 43487.8 | -1.62686 | 1.995593 | 18.10775
-0.1 | 43500.67 | -2.27226 | 2.025779 | 18.10775
-0.125 | 43512.59 | -2.91284 | 2.053736 | 18.10775
-0.15 | 43525.43 | -3.45164 | 2.08385 | 18.10775
-0.175 | 43535.61 | -4.2039 | 2.107726 | 18.10775
-0.2 | 43547.14 | -4.8463 | 2.134769 | 18.10775
-0.225 | 43559.12 | -5.4821 | 2.162866 | 18.10775
-0.25 | 43572.49 | -6.1383 | 2.194224 | 18.10775
-0.275 | 43584.25 | -6.7763 | 2.221806 | 18.10775
-0.3 | 43595.5 | -7.4463 | 2.248191 | 18.10775
-0.325 | 43608.69 | -8.1208 | 2.279127 | 18.10775
-0.35 | 43621.39 | -8.7995 | 2.308913 | 18.10775
-0.375 | 43633.48 | -9.4486 | 2.337269 | 18.10775
-0.4 | 43643.55 | -10.0983 | 2.360887 | 18.10775
-0.425 | 43657.5 | -10.7779 | 2.393605 | 18.10775
-0.45 | 43669.86 | -11.4258 | 2.422594 | 18.10775
-0.475 | 43682.32 | -12.0831 | 2.451818 | 18.10775
-0.5 | 43692.62 | -12.7176 | 2.475975 | 18.10775
-0.525 | 43706.82 | -13.371 | 2.50928 | 18.10775
-0.55 | 43719.68 | -14.0209 | 2.539441 | 18.10775
-0.575 | 43730.26 | -14.6728 | 2.564255 | 18.10775
-0.6 | 43742.68 | -15.3157 | 2.593385 | 18.10775
-0.625 | 43754.06 | -15.9654 | 2.620075 | 18.10775
-0.65 | 43767.84 | -16.608 | 2.652395 | 18.10775
-0.675 | 43780.54 | -17.2662 | 2.682181 | 18.10775
-0.7 | 43791.05 | -17.8915 | 2.706831 | 18.10775
-0.725 | 43802.79 | -18.544 | 2.734366 | 18.10775
-0.75 | 43815.57 | -19.2003 | 2.76434 | 18.10775
-0.775 | 43827.21 | -19.8201 | 2.79164 | 18.10775
-0.8 | 43839.18 | -20.4957 | 2.819715 | 18.10775
-0.825 | 43850.52 | -21.1263 | 2.846311 | 18.10775
-0.85 | 43864.12 | -21.7748 | 2.878208 | 18.10775
-0.875 | 43875.44 | -22.4317 | 2.904758 | 18.10775
-0.9 | 43887.54 | -23.0591 | 2.933137 | 18.10775
-0.925 | 43897.46 | -23.6878 | 2.956404 | 18.10775
-0.95 | 43909.68 | -24.3327 | 2.985064 | 18.10775
-0.975 | 43922.49 | -24.9879 | 3.015108 | 18.10775
-1 | 43932.25 | -25.6199 | 3.037999 | 18.10775
-1.025 | 43946.7 | -26.2705 | 3.07189 | 18.10775
-1.05 | 43959.07 | -26.9165 | 3.100903 | 18.10775
-1.075 | 43972.46 | -27.5479 | 3.132307 | 18.10775
-1.1 | 43984.13 | -28.2058 | 3.159678 | 18.10775
-1.125 | 43996.27 | -28.8312 | 3.188151 | 18.10775
-1.15 | 44007.41 | -29.4708 | 3.214279 | 18.10775
-1.175 | 44018.1 | -30.1274 | 3.239351 | 18.10775
-1.2 | 44030.36 | -30.737 | 3.268105 | 18.10775
-1.225 | 44042.38 | -31.383 | 3.296297 | 18.10775
-1.25 | 44054.55 | -32.018 | 3.32484 | 18.10775
-1.275 | 44065.41 | -32.672 | 3.350311 | 18.10775
-1.3 | 44079.71 | -33.323 | 3.38385 | 18.10775
-1.325 | 44089.95 | -33.953 | 3.407867 | 18.10775
-1.35 | 44102.62 | -34.61 | 3.437583 | 18.10775
-1.375 | 44114.3 | -35.237 | 3.464977 | 18.10775
-1.4 | 44126.93 | -35.87 | 3.494599 | 18.10775
-1.425 | 44135.36 | -36.527 | 3.51437 | 18.10775
-1.45 | 44148.48 | -37.176 | 3.545142 | 18.10775
-1.475 | 44159.86 | -37.811 | 3.571832 | 18.10775
-1.5 | 44172.71 | -38.449 | 3.60197 | 18.10775
-1.525 | 44182.56 | -39.089 | 3.625073 | 18.10775
-1.55 | 44194.69 | -39.741 | 3.653522 | 18.10775
-1.575 | 44206.2 | -40.407 | 3.680517 | 18.10775
-1.6 | 44219.08 | -41.019 | 3.710726 | 18.10775
-1.625 | 44232.36 | -41.656 | 3.741873 | 18.10775
-1.65 | 44243.9 | -42.301 | 3.768938 | 18.10775
-1.675 | 44255.9 | -42.941 | 3.797083 | 18.10775
-1.7 | 44266.96 | -43.586 | 3.823023 | 18.10775
-1.725 | 44279.51 | -44.232 | 3.852458 | 18.10775
-1.75 | 44292.14 | -44.878 | 3.88208 | 18.10775
-1.775 | 44303.42 | -45.515 | 3.908536 | 18.10775
-1.8 | 44314.84 | -46.151 | 3.93532 | 18.10775