## Sheet1
Kepco_Current_A | Resistance_Ohms | Magnetic_Field_G | MR_Ratio_Percent | Sensitivity_Ohms_per_G
-1.8 | 36985.74 | -46.242 | 1.290029 | 5.073127
-1.775 | 36981.53 | -45.607 | 1.278499 | 5.073127
-1.75 | 36977.96 | -44.946 | 1.268722 | 5.073127
-1.725 | 36975.58 | -44.304 | 1.262204 | 5.073127
-1.7 | 36972.1 | -43.675 | 1.252674 | 5.073127
-1.675 | 36968.41 | -43.045 | 1.242568 | 5.073127
-1.65 | 36965.33 | -42.382 | 1.234133 | 5.073127
-1.625 | 36963.17 | -41.735 | 1.228218 | 5.073127
-1.6 | 36959 | -41.088 | 1.216798 | 5.073127
-1.575 | 36955.62 | -40.462 | 1.207541 | 5.073127
-1.55 | 36952.12 | -39.817 | 1.197956 | 5.073127
-1.525 | 36948.83 | -39.171 | 1.188946 | 5.073127
-1.5 | 36945.94 | -38.512 | 1.181032 | 5.073127
-1.475 | 36943.21 | -37.879 | 1.173555 | 5.073127
-1.45 | 36939.8 | -37.239 | 1.164216 | 5.073127
-1.425 | 36937.11 | -36.593 | 1.156849 | 5.073127
-1.4 | 36933.57 | -35.954 | 1.147155 | 5.073127
-1.375 | 36930.48 | -35.312 | 1.138692 | 5.073127
-1.35 | 36926.88 | -34.666 | 1.128833 | 5.073127
-1.325 | 36925.01 | -34.022 | 1.123712 | 5.073127
-1.3 | 36920.98 | -33.403 | 1.112675 | 5.073127
-1.275 | 36918.06 | -32.724 | 1.104679 | 5.073127
-1.25 | 36915.16 | -32.112 | 1.096737 | 5.073127
-1.225 | 36912.49 | -31.453 | 1.089425 | 5.073127
-1.2 | 36909.51 | -30.815 | 1.081263 | 5.073127
-1.175 | 36906.01 | -30.163 | 1.071678 | 5.073127
-1.15 | 36902.73 | -29.533 | 1.062696 | 5.073127
-1.125 | 36899.02 | -28.89 | 1.052535 | 5.073127
-1.1 | 36895.88 | -28.242 | 1.043936 | 5.073127
-1.075 | 36892.2 | -27.611 | 1.033858 | 5.073127
-1.05 | 36888.93 | -26.96 | 1.024903 | 5.073127
-1.025 | 36886.22 | -26.316 | 1.017481 | 5.073127
-1 | 36883.42 | -25.672 | 1.009813 | 5.073127
-0.975 | 36879.63 | -25.038 | 0.9994334 | 5.073127
-0.95 | 36876.71 | -24.402 | 0.9914366 | 5.073127
-0.925 | 36873.4 | -23.754 | 0.9823718 | 5.073127
-0.9 | 36870.53 | -23.098 | 0.9745119 | 5.073127
-0.875 | 36866.91 | -22.472 | 0.9645981 | 5.073127
-0.85 | 36863.82 | -21.836 | 0.9561357 | 5.073127
-0.825 | 36860.4 | -21.172 | 0.9467696 | 5.073127
-0.8 | 36857.38 | -20.527 | 0.938499 | 5.073127
-0.775 | 36853.09 | -19.895 | 0.9267503 | 5.073127
-0.75 | 36851.13 | -19.2786 | 0.9213826 | 5.073127
-0.725 | 36846.35 | -18.6293 | 0.908292 | 5.073127
-0.7 | 36843.64 | -17.9892 | 0.9008703 | 5.073127
-0.675 | 36839.8 | -17.3305 | 0.890354 | 5.073127
-0.65 | 36836.67 | -16.7088 | 0.8817821 | 5.073127
-0.625 | 36833.35 | -16.049 | 0.8726899 | 5.073127
-0.6 | 36830.14 | -15.4159 | 0.8638989 | 5.073127
-0.575 | 36826.22 | -14.7647 | 0.8531635 | 5.073127
-0.55 | 36822.71 | -14.1279 | 0.8435509 | 5.073127
-0.525 | 36819.57 | -13.4732 | 0.8349516 | 5.073127
-0.5 | 36816.66 | -12.8475 | 0.8269822 | 5.073127
-0.475 | 36814 | -12.2 | 0.8196975 | 5.073127
-0.45 | 36811.14 | -11.5491 | 0.811865 | 5.073127
-0.425 | 36807.85 | -10.9126 | 0.802855 | 5.073127
-0.4 | 36803.48 | -10.2618 | 0.7908872 | 5.073127
-0.375 | 36799.47 | -9.615 | 0.7799053 | 5.073127
-0.35 | 36797.3 | -8.9702 | 0.7739625 | 5.073127
-0.325 | 36793.43 | -8.3371 | 0.763364 | 5.073127
-0.3 | 36790.28 | -7.6921 | 0.7547373 | 5.073127
-0.275 | 36787.14 | -7.0574 | 0.7461381 | 5.073127
-0.25 | 36784 | -6.4125 | 0.7375388 | 5.073127
-0.225 | 36780.8 | -5.7823 | 0.7287752 | 5.073127
-0.2 | 36776.17 | -5.1133 | 0.7160954 | 5.073127
-0.175 | 36773.89 | -4.4741 | 0.7098513 | 5.073127
-0.15 | 36769.78 | -3.8505 | 0.6985956 | 5.073127
-0.125 | 36767.2 | -3.1962 | 0.6915299 | 5.073127
-0.1 | 36763.87 | -2.5575 | 0.6824103 | 5.073127
-0.075 | 36760.79 | -1.9077 | 0.6739753 | 5.073127
-0.05 | 36757.94 | -1.26365 | 0.6661702 | 5.073127
-0.025 | 36754.41 | -0.62322 | 0.6565029 | 5.073127
0 | 36750.72 | 0.01809 | 0.6463974 | 5.073127
0.025 | 36746.62 | 0.65782 | 0.635169 | 5.073127
0.05 | 36743.97 | 1.3265 | 0.6279117 | 5.073127
0.075 | 36740.29 | 1.94372 | 0.6178335 | 5.073127
0.1 | 36737.51 | 2.59842 | 0.6102202 | 5.073127
0.125 | 36733.89 | 3.24088 | 0.6003063 | 5.073127
0.15 | 36730.65 | 3.9044 | 0.5914332 | 5.073127
0.175 | 36727.87 | 4.5257 | 0.5838198 | 5.073127
0.2 | 36724.53 | 5.1763 | 0.5746728 | 5.073127
0.225 | 36722.22 | 5.8436 | 0.5683466 | 5.073127
0.25 | 36718.05 | 6.4837 | 0.5569265 | 5.073127
0.275 | 36715.53 | 7.13 | 0.5500252 | 5.073127
0.3 | 36711.55 | 7.8005 | 0.5391255 | 5.073127
0.325 | 36707.39 | 8.4744 | 0.5277328 | 5.073127
0.35 | 36704.6 | 9.1394 | 0.5200921 | 5.073127
0.375 | 36701.33 | 9.8095 | 0.5111368 | 5.073127
0.4 | 36697.84 | 10.468 | 0.501579 | 5.073127
0.425 | 36694.36 | 11.1212 | 0.4920485 | 5.073127
0.45 | 36691.83 | 11.7855 | 0.4851198 | 5.073127
0.475 | 36688.25 | 12.4352 | 0.4753156 | 5.073127
0.5 | 36684.34 | 13.0662 | 0.4646075 | 5.073127
0.525 | 36681.32 | 13.7264 | 0.4563369 | 5.073127
0.55 | 36677.46 | 14.3656 | 0.4457658 | 5.073127
0.575 | 36674.2 | 15.0236 | 0.4368379 | 5.073127
0.6 | 36670.97 | 15.6825 | 0.4279921 | 5.073127
0.625 | 36668.77 | 16.3164 | 0.4219672 | 5.073127
0.65 | 36664.93 | 16.9553 | 0.4114508 | 5.073127
0.675 | 36660.66 | 17.5912 | 0.3997569 | 5.073127
0.7 | 36657.98 | 18.263 | 0.3924174 | 5.073127
0.725 | 36655.41 | 18.8988 | 0.3853791 | 5.073127
0.75 | 36652.55 | 19.5436 | 0.3775467 | 5.073127
0.775 | 36648.02 | 20.2023 | 0.3651407 | 5.073127
0.8 | 36644.61 | 20.8414 | 0.355802 | 5.073127
0.825 | 36642.49 | 21.5058 | 0.3499961 | 5.073127
0.85 | 36638.76 | 22.1192 | 0.3397811 | 5.073127
0.875 | 36634.63 | 22.7722 | 0.3284705 | 5.073127
0.9 | 36631.25 | 23.4192 | 0.319214 | 5.073127
0.925 | 36628.55 | 24.0772 | 0.3118197 | 5.073127
0.95 | 36625.02 | 24.7196 | 0.3021524 | 5.073127
0.975 | 36621.84 | 25.3564 | 0.2934435 | 5.073127
1 | 36619.11 | 26.0061 | 0.2859671 | 5.073127
1.025 | 36614.15 | 26.6625 | 0.2723835 | 5.073127
1.05 | 36611.35 | 27.3026 | 0.2647154 | 5.073127
1.075 | 36608.38 | 27.9412 | 0.2565817 | 5.073127
1.1 | 36606.35 | 28.5761 | 0.2510223 | 5.073127
1.125 | 36602.23 | 29.227 | 0.2397391 | 5.073127
1.15 | 36599.35 | 29.8713 | 0.2318519 | 5.073127
1.175 | 36595.87 | 30.4739 | 0.2223215 | 5.073127
1.2 | 36592.93 | 31.166 | 0.2142699 | 5.073127
1.225 | 36589.8 | 31.814 | 0.205698 | 5.073127
1.25 | 36586.77 | 32.461 | 0.1974 | 5.073127
1.275 | 36581.79 | 33.104 | 0.1837617 | 5.073127
1.3 | 36579.56 | 33.742 | 0.1776545 | 5.073127
1.325 | 36575.61 | 34.395 | 0.166837 | 5.073127
1.35 | 36572.61 | 35.027 | 0.1586211 | 5.073127
1.375 | 36569.3 | 35.679 | 0.1495562 | 5.073127
1.4 | 36565.84 | 36.316 | 0.1400806 | 5.073127
1.425 | 36563.12 | 36.971 | 0.1326316 | 5.073127
1.45 | 36559.55 | 37.612 | 0.1228547 | 5.073127
1.475 | 36556 | 38.258 | 0.1131326 | 5.073127
1.5 | 36552.34 | 38.897 | 0.1031092 | 5.073127
1.525 | 36549.96 | 39.54 | 0.09659126 | 5.073127
1.55 | 36546.69 | 40.177 | 0.08763596 | 5.073127
1.575 | 36543.32 | 40.811 | 0.0784068 | 5.073127
1.6 | 36540.23 | 41.458 | 0.06994445 | 5.073127
1.625 | 36537.49 | 42.096 | 0.06244062 | 5.073127
1.65 | 36533.44 | 42.762 | 0.0513492 | 5.073127
1.675 | 36529.8 | 43.377 | 0.04138061 | 5.073127
1.7 | 36528.36 | 44.031 | 0.03743699 | 5.073127
1.725 | 36523.96 | 44.688 | 0.02538704 | 5.073127
1.75 | 36520.52 | 45.333 | 0.01596618 | 5.073127
1.775 | 36517.02 | 45.974 | 0.006380994 | 5.073127
1.8 | 36514.69 | 46.61 | 0 | 5.073127
1.775 | 36518.02 | 45.969 | 0.009119617 | 5.073127
1.75 | 36521.09 | 45.332 | 0.01752719 | 5.073127
1.725 | 36523.47 | 44.698 | 0.02404512 | 5.073127
1.7 | 36526.91 | 44.05 | 0.03346598 | 5.073127
1.675 | 36530.22 | 43.407 | 0.04253083 | 5.073127
1.65 | 36534.01 | 42.755 | 0.05291021 | 5.073127
1.625 | 36536.68 | 42.119 | 0.06022234 | 5.073127
1.6 | 36540.2 | 41.472 | 0.06986229 | 5.073127
1.575 | 36543.55 | 40.833 | 0.07903668 | 5.073127
1.55 | 36546.91 | 40.178 | 0.08823846 | 5.073127
1.525 | 36549.54 | 39.549 | 0.09544104 | 5.073127
1.5 | 36552.23 | 38.913 | 0.1028079 | 5.073127
1.475 | 36556.98 | 38.261 | 0.1158164 | 5.073127
1.45 | 36559.17 | 37.629 | 0.121814 | 5.073127
1.425 | 36563.9 | 36.971 | 0.1347677 | 5.073127
1.4 | 36566.55 | 36.345 | 0.142025 | 5.073127
1.375 | 36569.84 | 35.69 | 0.1510351 | 5.073127
1.35 | 36573.04 | 35.06 | 0.1597987 | 5.073127
1.325 | 36576.05 | 34.415 | 0.168042 | 5.073127
1.3 | 36580.37 | 33.762 | 0.1798728 | 5.073127
1.275 | 36583.16 | 33.118 | 0.1875136 | 5.073127
1.25 | 36587.25 | 32.466 | 0.1987145 | 5.073127
1.225 | 36590.41 | 31.849 | 0.2073686 | 5.073127
1.2 | 36593.48 | 31.193 | 0.2157762 | 5.073127
1.175 | 36596.48 | 30.552 | 0.223992 | 5.073127
1.15 | 36600.42 | 29.912 | 0.2347822 | 5.073127
1.125 | 36602.8 | 29.272 | 0.2413001 | 5.073127
1.1 | 36607.25 | 28.619 | 0.253487 | 5.073127
1.075 | 36610.41 | 28.007 | 0.2621411 | 5.073127
1.05 | 36613.07 | 27.338 | 0.2694258 | 5.073127
1.025 | 36615.63 | 26.691 | 0.2764367 | 5.073127
1 | 36618.98 | 26.065 | 0.2856111 | 5.073127
0.975 | 36623.68 | 25.41 | 0.2984826 | 5.073127
0.95 | 36626.71 | 24.773 | 0.3067806 | 5.073127
0.925 | 36629.51 | 24.109 | 0.3144488 | 5.073127
0.9 | 36632.26 | 23.492 | 0.32198 | 5.073127
0.875 | 36635.8 | 22.86 | 0.3316747 | 5.073127
0.85 | 36639.01 | 22.203 | 0.3404657 | 5.073127
0.825 | 36641.23 | 21.567 | 0.3465455 | 5.073127
0.8 | 36644.58 | 20.936 | 0.3557198 | 5.073127
0.775 | 36647.7 | 20.271 | 0.3642644 | 5.073127
0.75 | 36651.71 | 19.622 | 0.3752462 | 5.073127
0.725 | 36654.82 | 18.982 | 0.3837634 | 5.073127
0.7 | 36658.02 | 18.3369 | 0.392527 | 5.073127
0.675 | 36661.13 | 17.6766 | 0.4010441 | 5.073127
0.65 | 36665.71 | 17.0616 | 0.413587 | 5.073127
0.625 | 36668.21 | 16.4059 | 0.4204335 | 5.073127
0.6 | 36670.65 | 15.7765 | 0.4271158 | 5.073127
0.575 | 36673.7 | 15.1369 | 0.4354686 | 5.073127
0.55 | 36677.52 | 14.4824 | 0.4459301 | 5.073127
0.525 | 36680.67 | 13.8499 | 0.4545568 | 5.073127
0.5 | 36683.09 | 13.1985 | 0.4611843 | 5.073127
0.475 | 36686.52 | 12.5502 | 0.4705777 | 5.073127
0.45 | 36690.54 | 11.9132 | 0.481587 | 5.073127
0.425 | 36693.39 | 11.2762 | 0.4893921 | 5.073127
0.4 | 36697.27 | 10.6221 | 0.5000179 | 5.073127
0.375 | 36700.03 | 9.9796 | 0.5075765 | 5.073127
0.35 | 36703.89 | 9.3283 | 0.5181476 | 5.073127
0.325 | 36706.32 | 8.6873 | 0.5248025 | 5.073127
0.3 | 36710.86 | 8.0678 | 0.5372358 | 5.073127
0.275 | 36713.31 | 7.406 | 0.5439455 | 5.073127
0.25 | 36715.99 | 6.764 | 0.551285 | 5.073127
0.225 | 36718.78 | 6.1215 | 0.5589257 | 5.073127
0.2 | 36722.99 | 5.4758 | 0.5704553 | 5.073127
0.175 | 36725.88 | 4.8295 | 0.57837 | 5.073127
0.15 | 36730.77 | 4.1761 | 0.5917618 | 5.073127
0.125 | 36733.05 | 3.549 | 0.5980059 | 5.073127
0.1 | 36737.14 | 2.9001 | 0.6092069 | 5.073127
0.075 | 36739.94 | 2.2728 | 0.616875 | 5.073127
0.05 | 36743.75 | 1.6143 | 0.6273092 | 5.073127
0.025 | 36746.59 | 0.95849 | 0.6350869 | 5.073127
0 | 36749.84 | 0.32222 | 0.6439874 | 5.073127
-0.025 | 36753.07 | -0.3161 | 0.6528331 | 5.073127
-0.05 | 36755.93 | -0.98167 | 0.6606656 | 5.073127
-0.075 | 36759.95 | -1.60709 | 0.6716749 | 5.073127
-0.1 | 36764.07 | -2.25076 | 0.682958 | 5.073127
-0.125 | 36767.27 | -2.89382 | 0.6917216 | 5.073127
-0.15 | 36769.09 | -3.47824 | 0.6967059 | 5.073127
-0.175 | 36772.71 | -4.181 | 0.7066197 | 5.073127
-0.2 | 36775.74 | -4.8249 | 0.7149177 | 5.073127
-0.225 | 36780.16 | -5.4795 | 0.7270225 | 5.073127
-0.25 | 36782.94 | -6.1177 | 0.7346358 | 5.073127
-0.275 | 36786.08 | -6.7755 | 0.7432351 | 5.073127
-0.3 | 36789.3 | -7.4143 | 0.7520535 | 5.073127
-0.325 | 36793.02 | -8.077 | 0.7622412 | 5.073127
-0.35 | 36795.8 | -8.7561 | 0.7698545 | 5.073127
-0.375 | 36798.98 | -9.4187 | 0.7785634 | 5.073127
-0.4 | 36803.41 | -10.0805 | 0.7906955 | 5.073127
-0.425 | 36806.37 | -10.752 | 0.7988018 | 5.073127
-0.45 | 36808.89 | -11.3922 | 0.8057031 | 5.073127
-0.475 | 36812.13 | -12.0564 | 0.8145763 | 5.073127
-0.5 | 36816.23 | -12.7012 | 0.8258046 | 5.073127
-0.525 | 36819.38 | -13.3534 | 0.8344313 | 5.073127
-0.55 | 36823.03 | -14.0126 | 0.8444273 | 5.073127
-0.575 | 36826.79 | -14.6606 | 0.8547245 | 5.073127
-0.6 | 36829.47 | -15.3178 | 0.862064 | 5.073127
-0.625 | 36833.5 | -15.9783 | 0.8731007 | 5.073127
-0.65 | 36837.27 | -16.6136 | 0.8834253 | 5.073127
-0.675 | 36839.45 | -17.259 | 0.8893955 | 5.073127
-0.7 | 36843.32 | -17.9004 | 0.8999939 | 5.073127
-0.725 | 36846.53 | -18.5424 | 0.9087849 | 5.073127
-0.75 | 36850.23 | -19.1975 | 0.9189178 | 5.073127
-0.775 | 36852.53 | -19.8514 | 0.9252167 | 5.073127
-0.8 | 36855.46 | -20.481 | 0.9332408 | 5.073127
-0.825 | 36858.2 | -21.1283 | 0.9407447 | 5.073127
-0.85 | 36862.68 | -21.7888 | 0.9530137 | 5.073127
-0.875 | 36865.71 | -22.4423 | 0.9613117 | 5.073127
-0.9 | 36869.43 | -23.0646 | 0.9714994 | 5.073127
-0.925 | 36872.25 | -23.7234 | 0.9792223 | 5.073127
-0.95 | 36875.86 | -24.3616 | 0.9891088 | 5.073127
-0.975 | 36878.9 | -25.003 | 0.9974342 | 5.073127
-1 | 36881.58 | -25.6688 | 1.004774 | 5.073127
-1.025 | 36885.21 | -26.2978 | 1.014715 | 5.073127
-1.05 | 36888.86 | -26.9479 | 1.024711 | 5.073127
-1.075 | 36892.16 | -27.5923 | 1.033748 | 5.073127
-1.1 | 36894.72 | -28.2432 | 1.040759 | 5.073127
-1.125 | 36898.44 | -28.8713 | 1.050947 | 5.073127
-1.15 | 36901.73 | -29.5323 | 1.059957 | 5.073127
-1.175 | 36905.11 | -30.0572 | 1.069214 | 5.073127
-1.2 | 36908.09 | -30.793 | 1.077375 | 5.073127
-1.225 | 36910.97 | -31.426 | 1.085262 | 5.073127
-1.25 | 36913.07 | -32.09 | 1.091013 | 5.073127
-1.275 | 36917.36 | -32.722 | 1.102762 | 5.073127
-1.3 | 36920.62 | -33.371 | 1.11169 | 5.073127
-1.325 | 36924.43 | -34.011 | 1.122124 | 5.073127
-1.35 | 36927.82 | -34.654 | 1.131408 | 5.073127
-1.375 | 36929.87 | -35.296 | 1.137022 | 5.073127
-1.4 | 36933.36 | -35.957 | 1.14658 | 5.073127
-1.425 | 36937.46 | -36.591 | 1.157808 | 5.073127
-1.45 | 36940.23 | -37.241 | 1.165394 | 5.073127
-1.475 | 36944.41 | -37.87 | 1.176841 | 5.073127
-1.5 | 36946.13 | -38.52 | 1.181552 | 5.073127
-1.525 | 36950.69 | -39.157 | 1.19404 | 5.073127
-1.55 | 36952.7 | -39.816 | 1.199545 | 5.073127
-1.575 | 36955.64 | -40.459 | 1.207596 | 5.073127
-1.6 | 36959.4 | -41.113 | 1.217893 | 5.073127
-1.625 | 36962.82 | -41.722 | 1.227259 | 5.073127
-1.65 | 36965.79 | -42.382 | 1.235393 | 5.073127
-1.675 | 36968.57 | -43.028 | 1.243007 | 5.073127
-1.7 | 36971.21 | -43.646 | 1.250237 | 5.073127
-1.725 | 36975.07 | -44.323 | 1.260808 | 5.073127
-1.75 | 36978.34 | -44.959 | 1.269763 | 5.073127
-1.775 | 36980.97 | -45.602 | 1.276966 | 5.073127
-1.8 | 36984.28 | -46.234 | 1.28603 | 5.073127