## Sheet1
Kepco_Current_A | Resistance_Ohms | Magnetic_Field_G | MR_Ratio_Percent | Sensitivity_Ohms_per_G
-1.8 | 49507.75 | -45.862 | 7.405992 | 37.21148
-1.775 | 49482.85 | -45.206 | 7.351972 | 37.21148
-1.75 | 49459.17 | -44.558 | 7.300598 | 37.21148
-1.725 | 49433.88 | -43.945 | 7.245732 | 37.21148
-1.7 | 49408.71 | -43.285 | 7.191126 | 37.21148
-1.675 | 49382.08 | -42.624 | 7.133353 | 37.21148
-1.65 | 49357.36 | -41.996 | 7.079724 | 37.21148
-1.625 | 49331.19 | -41.363 | 7.022949 | 37.21148
-1.6 | 49307.59 | -40.715 | 6.971749 | 37.21148
-1.575 | 49282.85 | -40.088 | 6.918076 | 37.21148
-1.55 | 49259.48 | -39.443 | 6.867375 | 37.21148
-1.525 | 49233.64 | -38.789 | 6.811316 | 37.21148
-1.5 | 49207.55 | -38.144 | 6.754714 | 37.21148
-1.475 | 49185.17 | -37.53 | 6.706161 | 37.21148
-1.45 | 49158.82 | -36.867 | 6.648996 | 37.21148
-1.425 | 49131.45 | -36.226 | 6.589617 | 37.21148
-1.4 | 49107.71 | -35.591 | 6.538114 | 37.21148
-1.375 | 49080.46 | -34.943 | 6.478995 | 37.21148
-1.35 | 49057.86 | -34.312 | 6.429965 | 37.21148
-1.325 | 49030.9 | -33.65 | 6.371476 | 37.21148
-1.3 | 49013.14 | -33.034 | 6.332946 | 37.21148
-1.275 | 48983.97 | -32.389 | 6.269662 | 37.21148
-1.25 | 48955.86 | -31.741 | 6.208678 | 37.21148
-1.225 | 48929.17 | -31.105 | 6.150775 | 37.21148
-1.2 | 48903.84 | -30.458 | 6.095822 | 37.21148
-1.175 | 48881.66 | -29.811 | 6.047703 | 37.21148
-1.15 | 48857.44 | -29.157 | 5.995158 | 37.21148
-1.125 | 48833.65 | -28.533 | 5.943546 | 37.21148
-1.1 | 48805.14 | -27.894 | 5.881694 | 37.21148
-1.075 | 48779.02 | -27.247 | 5.825028 | 37.21148
-1.05 | 48757.72 | -26.615 | 5.778818 | 37.21148
-1.025 | 48730.55 | -25.956 | 5.719873 | 37.21148
-1 | 48706.24 | -25.312 | 5.667133 | 37.21148
-0.975 | 48682.41 | -24.669 | 5.615434 | 37.21148
-0.95 | 48656.91 | -24.047 | 5.560113 | 37.21148
-0.925 | 48637.03 | -23.397 | 5.516983 | 37.21148
-0.9 | 48606.75 | -22.751 | 5.451292 | 37.21148
-0.875 | 48588.4 | -22.104 | 5.411482 | 37.21148
-0.85 | 48562.37 | -21.475 | 5.35501 | 37.21148
-0.825 | 48535.54 | -20.838 | 5.296803 | 37.21148
-0.8 | 48508.14 | -20.187 | 5.237359 | 37.21148
-0.775 | 48481.89 | -19.536 | 5.180411 | 37.21148
-0.75 | 48455.95 | -18.9113 | 5.124134 | 37.21148
-0.725 | 48437.09 | -18.2963 | 5.083218 | 37.21148
-0.7 | 48407.75 | -17.6394 | 5.019565 | 37.21148
-0.675 | 48387 | -17.0018 | 4.974549 | 37.21148
-0.65 | 48356.97 | -16.3515 | 4.909399 | 37.21148
-0.625 | 48332.68 | -15.717 | 4.856703 | 37.21148
-0.6 | 48309.66 | -15.0885 | 4.806761 | 37.21148
-0.575 | 48282.96 | -14.4461 | 4.748836 | 37.21148
-0.55 | 48259.61 | -13.7875 | 4.698179 | 37.21148
-0.525 | 48232.45 | -13.1552 | 4.639256 | 37.21148
-0.5 | 48210.41 | -12.5292 | 4.591441 | 37.21148
-0.475 | 48186.16 | -11.8755 | 4.538831 | 37.21148
-0.45 | 48157.91 | -11.2283 | 4.477543 | 37.21148
-0.425 | 48133.11 | -10.5868 | 4.42374 | 37.21148
-0.4 | 48108.33 | -9.9486 | 4.36998 | 37.21148
-0.375 | 48084.21 | -9.3057 | 4.317652 | 37.21148
-0.35 | 48045.72 | -8.6645 | 4.234149 | 37.21148
-0.325 | 48022.35 | -8.01 | 4.183448 | 37.21148
-0.3 | 47997.67 | -7.4088 | 4.129906 | 37.21148
-0.275 | 47989.1 | -6.7413 | 4.111313 | 37.21148
-0.25 | 47965.44 | -6.0878 | 4.059983 | 37.21148
-0.225 | 47940.23 | -5.4654 | 4.005291 | 37.21148
-0.2 | 47913.09 | -4.8129 | 3.946411 | 37.21148
-0.175 | 47892.1 | -4.1673 | 3.900874 | 37.21148
-0.15 | 47867.63 | -3.5284 | 3.847787 | 37.21148
-0.125 | 47848.34 | -2.8885 | 3.805938 | 37.21148
-0.1 | 47824.2 | -2.2426 | 3.753566 | 37.21148
-0.075 | 47798.73 | -1.6003 | 3.69831 | 37.21148
-0.05 | 47773.51 | -0.975 | 3.643595 | 37.21148
-0.025 | 47751.65 | -0.35183 | 3.596171 | 37.21148
0 | 47722.6 | 0.30883 | 3.533147 | 37.21148
0.025 | 47702.61 | 0.95478 | 3.489779 | 37.21148
0.05 | 47673.47 | 1.56972 | 3.426561 | 37.21148
0.075 | 47647.62 | 2.21806 | 3.37048 | 37.21148
0.1 | 47610.05 | 2.85202 | 3.288973 | 37.21148
0.125 | 47600.54 | 3.3937 | 3.268341 | 37.21148
0.15 | 47577.21 | 4.1385 | 3.217727 | 37.21148
0.175 | 47553.86 | 4.7879 | 3.16707 | 37.21148
0.2 | 47533.88 | 5.4311 | 3.123723 | 37.21148
0.225 | 47510.54 | 6.0527 | 3.073088 | 37.21148
0.25 | 47487.65 | 6.6799 | 3.023428 | 37.21148
0.275 | 47463.99 | 7.3151 | 2.972099 | 37.21148
0.3 | 47440.21 | 7.943 | 2.920508 | 37.21148
0.325 | 47416.56 | 8.5644 | 2.8692 | 37.21148
0.35 | 47393.54 | 9.1953 | 2.819259 | 37.21148
0.375 | 47369.02 | 9.8039 | 2.766063 | 37.21148
0.4 | 47345.81 | 10.4603 | 2.71571 | 37.21148
0.425 | 47322.3 | 11.0971 | 2.664705 | 37.21148
0.45 | 47295.79 | 11.7117 | 2.607192 | 37.21148
0.475 | 47278.16 | 12.3376 | 2.568944 | 37.21148
0.5 | 47249.16 | 13.0003 | 2.50603 | 37.21148
0.525 | 47230.46 | 13.6286 | 2.46546 | 37.21148
0.55 | 47208.38 | 14.2752 | 2.417558 | 37.21148
0.575 | 47183.34 | 14.895 | 2.363234 | 37.21148
0.6 | 47158.98 | 15.5282 | 2.310386 | 37.21148
0.625 | 47135.87 | 16.1765 | 2.260249 | 37.21148
0.65 | 47109.24 | 16.8083 | 2.202476 | 37.21148
0.675 | 47088.83 | 17.4384 | 2.158197 | 37.21148
0.7 | 47064.29 | 18.0825 | 2.104958 | 37.21148
0.725 | 47045.58 | 18.7179 | 2.064367 | 37.21148
0.75 | 47016.81 | 19.3574 | 2.001951 | 37.21148
0.775 | 46996.18 | 20.0015 | 1.957195 | 37.21148
0.8 | 46976.84 | 20.6426 | 1.915237 | 37.21148
0.825 | 46955.32 | 21.2847 | 1.86855 | 37.21148
0.85 | 46932.27 | 21.9211 | 1.818544 | 37.21148
0.875 | 46910.26 | 22.5532 | 1.770793 | 37.21148
0.9 | 46886.54 | 23.1955 | 1.719333 | 37.21148
0.925 | 46863.67 | 23.838 | 1.669717 | 37.21148
0.95 | 46841.66 | 24.4739 | 1.621967 | 37.21148
0.975 | 46817.21 | 25.1127 | 1.568923 | 37.21148
1 | 46795.71 | 25.7292 | 1.52228 | 37.21148
1.025 | 46773.57 | 26.38 | 1.474247 | 37.21148
1.05 | 46751.09 | 27.0102 | 1.425477 | 37.21148
1.075 | 46728.22 | 27.6673 | 1.375861 | 37.21148
1.1 | 46710.28 | 28.3087 | 1.336941 | 37.21148
1.125 | 46683.28 | 28.9523 | 1.278365 | 37.21148
1.15 | 46649.59 | 29.584 | 1.205275 | 37.21148
1.175 | 46637.52 | 30.2319 | 1.17909 | 37.21148
1.2 | 46614.84 | 30.865 | 1.129886 | 37.21148
1.225 | 46594.41 | 31.513 | 1.085564 | 37.21148
1.25 | 46574.29 | 32.158 | 1.041914 | 37.21148
1.275 | 46552.47 | 32.807 | 0.9945757 | 37.21148
1.3 | 46529.45 | 33.443 | 0.9446343 | 37.21148
1.325 | 46509.27 | 34.1 | 0.9008542 | 37.21148
1.35 | 46486.23 | 34.717 | 0.8508694 | 37.21148
1.375 | 46463.54 | 35.356 | 0.8016439 | 37.21148
1.4 | 46441.07 | 36.001 | 0.7528958 | 37.21148
1.425 | 46419.9 | 36.63 | 0.7069679 | 37.21148
1.45 | 46398.95 | 37.286 | 0.6615173 | 37.21148
1.475 | 46377.43 | 37.927 | 0.6148302 | 37.21148
1.5 | 46349.7 | 38.56 | 0.5546705 | 37.21148
1.525 | 46333.82 | 39.219 | 0.5202192 | 37.21148
1.55 | 46309.63 | 39.84 | 0.4677395 | 37.21148
1.575 | 46287.27 | 40.495 | 0.41923 | 37.21148
1.6 | 46267.09 | 41.103 | 0.3754499 | 37.21148
1.625 | 46244.14 | 41.771 | 0.3256604 | 37.21148
1.65 | 46221.44 | 42.401 | 0.2764132 | 37.21148
1.675 | 46201.5 | 43.045 | 0.2331538 | 37.21148
1.7 | 46179.73 | 43.697 | 0.1859243 | 37.21148
1.725 | 46156.5 | 44.332 | 0.1355273 | 37.21148
1.75 | 46138.24 | 44.992 | 0.09591264 | 37.21148
1.775 | 46115.8 | 45.609 | 0.04722954 | 37.21148
1.8 | 46094.03 | 46.262 | 0 | 37.21148
1.775 | 46116.46 | 45.615 | 0.0486614 | 37.21148
1.75 | 46124.63 | 44.96 | 0.06638604 | 37.21148
1.725 | 46155.21 | 44.324 | 0.1327287 | 37.21148
1.7 | 46181.59 | 43.687 | 0.1899595 | 37.21148
1.675 | 46202.66 | 43.046 | 0.2356704 | 37.21148
1.65 | 46225.14 | 42.403 | 0.2844403 | 37.21148
1.625 | 46246.99 | 41.777 | 0.3318434 | 37.21148
1.6 | 46267.9 | 41.141 | 0.3772072 | 37.21148
1.575 | 46289.04 | 40.464 | 0.42307 | 37.21148
1.55 | 46310.94 | 39.834 | 0.4705815 | 37.21148
1.525 | 46333.16 | 39.195 | 0.5187874 | 37.21148
1.5 | 46354.4 | 38.55 | 0.5648671 | 37.21148
1.475 | 46375.85 | 37.908 | 0.6114024 | 37.21148
1.45 | 46398.05 | 37.259 | 0.6595648 | 37.21148
1.425 | 46405.8 | 36.63 | 0.6763783 | 37.21148
1.4 | 46442.16 | 35.974 | 0.7552605 | 37.21148
1.375 | 46463.77 | 35.339 | 0.8021429 | 37.21148
1.35 | 46485.74 | 34.701 | 0.8498064 | 37.21148
1.325 | 46507.48 | 34.051 | 0.8969708 | 37.21148
1.3 | 46527.51 | 33.412 | 0.9404255 | 37.21148
1.275 | 46535.07 | 32.775 | 0.9568267 | 37.21148
1.25 | 46559.38 | 32.142 | 1.009567 | 37.21148
1.225 | 46584.29 | 31.506 | 1.063608 | 37.21148
1.2 | 46616.63 | 30.862 | 1.133769 | 37.21148
1.175 | 46637.39 | 30.22 | 1.178808 | 37.21148
1.15 | 46659.22 | 29.582 | 1.226167 | 37.21148
1.125 | 46680.35 | 28.923 | 1.272009 | 37.21148
1.1 | 46707.29 | 28.281 | 1.330454 | 37.21148
1.075 | 46729.63 | 27.656 | 1.37892 | 37.21148
1.05 | 46751.98 | 26.999 | 1.427408 | 37.21148
1.025 | 46769.04 | 26.372 | 1.46442 | 37.21148
1 | 46791.92 | 25.726 | 1.514057 | 37.21148
0.975 | 46819.98 | 25.063 | 1.574933 | 37.21148
0.95 | 46841.75 | 24.45 | 1.622162 | 37.21148
0.925 | 46863.39 | 23.797 | 1.66911 | 37.21148
0.9 | 46889.32 | 23.155 | 1.725364 | 37.21148
0.875 | 46910.03 | 22.511 | 1.770294 | 37.21148
0.85 | 46933.27 | 21.894 | 1.820713 | 37.21148
0.825 | 46956.05 | 21.236 | 1.870134 | 37.21148
0.8 | 46974.84 | 20.594 | 1.910898 | 37.21148
0.775 | 46999.96 | 19.966 | 1.965396 | 37.21148
0.75 | 47020.9 | 19.3041 | 2.010824 | 37.21148
0.725 | 47045.97 | 18.6737 | 2.065213 | 37.21148
0.7 | 47070.8 | 18.009 | 2.119081 | 37.21148
0.675 | 47094.32 | 17.3873 | 2.170107 | 37.21148
0.65 | 47117.45 | 16.7281 | 2.220288 | 37.21148
0.625 | 47139.61 | 16.0816 | 2.268363 | 37.21148
0.6 | 47163.99 | 15.455 | 2.321255 | 37.21148
0.575 | 47187.12 | 14.8111 | 2.371435 | 37.21148
0.55 | 47210.44 | 14.163 | 2.422027 | 37.21148
0.525 | 47234.36 | 13.5466 | 2.473921 | 37.21148
0.5 | 47256.96 | 12.9021 | 2.522951 | 37.21148
0.475 | 47281.51 | 12.2474 | 2.576212 | 37.21148
0.45 | 47303.83 | 11.6102 | 2.624635 | 37.21148
0.425 | 47326.47 | 10.9682 | 2.673752 | 37.21148
0.4 | 47351.05 | 10.329 | 2.727078 | 37.21148
0.375 | 47374.07 | 9.6855 | 2.777019 | 37.21148
0.35 | 47398.5 | 9.0483 | 2.830019 | 37.21148
0.325 | 47422.84 | 8.3942 | 2.882825 | 37.21148
0.3 | 47446.75 | 7.7422 | 2.934697 | 37.21148
0.275 | 47465.25 | 7.1132 | 2.974832 | 37.21148
0.25 | 47494.33 | 6.4653 | 3.037921 | 37.21148
0.225 | 47515.7 | 5.8215 | 3.084282 | 37.21148
0.2 | 47540.02 | 5.1968 | 3.137044 | 37.21148
0.175 | 47563.01 | 4.5495 | 3.18692 | 37.21148
0.15 | 47588.09 | 3.9124 | 3.241331 | 37.21148
0.125 | 47612.42 | 3.2653 | 3.294114 | 37.21148
0.1 | 47636.02 | 2.6257 | 3.345314 | 37.21148
0.075 | 47662.64 | 1.996 | 3.403065 | 37.21148
0.05 | 47686.26 | 1.35047 | 3.454309 | 37.21148
0.025 | 47709.64 | 0.69087 | 3.505031 | 37.21148
0 | 47733.48 | 0.06678 | 3.556751 | 37.21148
-0.025 | 47757.32 | -0.58649 | 3.608472 | 37.21148
-0.05 | 47782.39 | -1.23581 | 3.66286 | 37.21148
-0.075 | 47805.24 | -1.88417 | 3.712433 | 37.21148
-0.1 | 47830.52 | -2.50618 | 3.767277 | 37.21148
-0.125 | 47856.39 | -3.15226 | 3.823402 | 37.21148
-0.15 | 47879.98 | -3.7667 | 3.87458 | 37.21148
-0.175 | 47903.56 | -4.4251 | 3.925736 | 37.21148
-0.2 | 47929.79 | -5.0645 | 3.982642 | 37.21148
-0.225 | 47954.12 | -5.6932 | 4.035425 | 37.21148
-0.25 | 47978.45 | -6.3375 | 4.088208 | 37.21148
-0.275 | 48004.41 | -6.9598 | 4.144528 | 37.21148
-0.3 | 48023.2 | -7.5946 | 4.185293 | 37.21148
-0.325 | 48046.4 | -8.2133 | 4.235624 | 37.21148
-0.35 | 48074.52 | -8.8483 | 4.29663 | 37.21148
-0.375 | 48098.97 | -9.4592 | 4.349674 | 37.21148
-0.4 | 48120.66 | -10.1169 | 4.39673 | 37.21148
-0.425 | 48143.84 | -10.726 | 4.447018 | 37.21148
-0.45 | 48170.8 | -11.3736 | 4.505508 | 37.21148
-0.475 | 48195.32 | -11.9956 | 4.558703 | 37.21148
-0.5 | 48220.27 | -12.6232 | 4.612832 | 37.21148
-0.525 | 48240.24 | -13.2587 | 4.656156 | 37.21148
-0.55 | 48263.61 | -13.9015 | 4.706857 | 37.21148
-0.575 | 48289.01 | -14.5245 | 4.761962 | 37.21148
-0.6 | 48308.63 | -15.17 | 4.804527 | 37.21148
-0.625 | 48342.29 | -15.8079 | 4.877551 | 37.21148
-0.65 | 48365.54 | -16.4452 | 4.927992 | 37.21148
-0.675 | 48391.78 | -17.0974 | 4.984919 | 37.21148
-0.7 | 48415.25 | -17.7265 | 5.035837 | 37.21148
-0.725 | 48442.52 | -18.3659 | 5.094998 | 37.21148
-0.75 | 48466.28 | -18.9927 | 5.146545 | 37.21148
-0.775 | 48492.21 | -19.655 | 5.2028 | 37.21148
-0.8 | 48516.6 | -20.27 | 5.255713 | 37.21148
-0.825 | 48541.48 | -20.9096 | 5.30969 | 37.21148
-0.85 | 48566.24 | -21.5513 | 5.363406 | 37.21148
-0.875 | 48590.66 | -22.185 | 5.416385 | 37.21148
-0.9 | 48611.06 | -22.8439 | 5.460642 | 37.21148
-0.925 | 48634.84 | -23.4763 | 5.512232 | 37.21148
-0.95 | 48659.1 | -24.1143 | 5.564864 | 37.21148
-0.975 | 48690.43 | -24.7409 | 5.632834 | 37.21148
-1 | 48715.04 | -25.3898 | 5.686224 | 37.21148
-1.025 | 48740.76 | -26.0361 | 5.742023 | 37.21148
-1.05 | 48765.21 | -26.6642 | 5.795067 | 37.21148
-1.075 | 48790.48 | -27.3278 | 5.84989 | 37.21148
-1.1 | 48809.71 | -27.9513 | 5.891609 | 37.21148
-1.125 | 48833.86 | -28.5804 | 5.944002 | 37.21148
-1.15 | 48858.61 | -29.2315 | 5.997696 | 37.21148
-1.175 | 48889.93 | -29.8659 | 6.065645 | 37.21148
-1.2 | 48910.27 | -30.5126 | 6.109772 | 37.21148
-1.225 | 48942 | -31.132 | 6.178609 | 37.21148
-1.25 | 48960.62 | -31.773 | 6.219005 | 37.21148
-1.275 | 48986.11 | -32.395 | 6.274305 | 37.21148
-1.3 | 49010.05 | -33.035 | 6.326242 | 37.21148
-1.325 | 49036.61 | -33.687 | 6.383864 | 37.21148
-1.35 | 49045.46 | -34.319 | 6.403063 | 37.21148
-1.375 | 49087.18 | -34.959 | 6.493574 | 37.21148
-1.4 | 49118.06 | -35.606 | 6.560568 | 37.21148
-1.425 | 49141.46 | -36.261 | 6.611333 | 37.21148
-1.45 | 49169.52 | -36.888 | 6.672209 | 37.21148
-1.475 | 49194.8 | -37.524 | 6.727053 | 37.21148
-1.5 | 49219.03 | -38.18 | 6.77962 | 37.21148
-1.525 | 49246.77 | -38.824 | 6.839801 | 37.21148
-1.55 | 49270.74 | -39.452 | 6.891804 | 37.21148
-1.575 | 49298 | -40.106 | 6.950944 | 37.21148
-1.6 | 49322.95 | -40.737 | 7.005072 | 37.21148
-1.625 | 49346.82 | -41.377 | 7.056857 | 37.21148
-1.65 | 49371.71 | -42.001 | 7.110856 | 37.21148
-1.675 | 49396.12 | -42.656 | 7.163813 | 37.21148
-1.7 | 49417.95 | -43.303 | 7.211172 | 37.21148
-1.725 | 49442.5 | -43.963 | 7.264433 | 37.21148
-1.75 | 49467.45 | -44.595 | 7.318562 | 37.21148
-1.775 | 49496.41 | -45.232 | 7.38139 | 37.21148
-1.8 | 49522.1 | -45.845 | 7.437124 | 37.21148