## Sheet1
Kepco_Current_A | Resistance_Ohms | Magnetic_Field_G | MR_Ratio_Percent | Sensitivity_Ohms_per_G
-1.8 | 66583.7 | -46.097 | 6.907377 | 46.48431
-1.775 | 66551.89 | -45.45 | 6.856303 | 46.48431
-1.75 | 66521.16 | -44.804 | 6.806963 | 46.48431
-1.725 | 66493.3 | -44.16 | 6.76223 | 46.48431
-1.7 | 66464.53 | -43.529 | 6.716037 | 46.48431
-1.675 | 66434.57 | -42.89 | 6.667933 | 46.48431
-1.65 | 66404.03 | -42.256 | 6.618898 | 46.48431
-1.625 | 66372.52 | -41.605 | 6.568305 | 46.48431
-1.6 | 66342.17 | -40.975 | 6.519575 | 46.48431
-1.575 | 66310.88 | -40.332 | 6.469335 | 46.48431
-1.55 | 66281.71 | -39.686 | 6.4225 | 46.48431
-1.525 | 66254.72 | -39.06 | 6.379164 | 46.48431
-1.5 | 66224.04 | -38.398 | 6.329904 | 46.48431
-1.475 | 66190.3 | -37.769 | 6.275731 | 46.48431
-1.45 | 66161.86 | -37.119 | 6.230067 | 46.48431
-1.425 | 66129.34 | -36.472 | 6.177853 | 46.48431
-1.4 | 66106.27 | -35.824 | 6.140812 | 46.48431
-1.375 | 66075.97 | -35.172 | 6.092162 | 46.48431
-1.35 | 66039.77 | -34.542 | 6.034039 | 46.48431
-1.325 | 66010.97 | -33.92 | 5.987797 | 46.48431
-1.3 | 65983.32 | -33.24 | 5.943402 | 46.48431
-1.275 | 65951.02 | -32.625 | 5.891541 | 46.48431
-1.25 | 65919.05 | -31.986 | 5.840209 | 46.48431
-1.225 | 65887.84 | -31.363 | 5.790098 | 46.48431
-1.2 | 65859.15 | -30.698 | 5.744034 | 46.48431
-1.175 | 65831.14 | -30.059 | 5.69906 | 46.48431
-1.15 | 65801.84 | -29.397 | 5.652016 | 46.48431
-1.125 | 65772.95 | -28.775 | 5.60563 | 46.48431
-1.1 | 65735.41 | -28.124 | 5.545355 | 46.48431
-1.075 | 65705.83 | -27.495 | 5.497862 | 46.48431
-1.05 | 65679.05 | -26.857 | 5.454863 | 46.48431
-1.025 | 65648.23 | -26.22 | 5.405379 | 46.48431
-1 | 65617.78 | -25.577 | 5.356488 | 46.48431
-0.975 | 65587.38 | -24.911 | 5.307677 | 46.48431
-0.95 | 65557.69 | -24.28 | 5.260007 | 46.48431
-0.925 | 65526.5 | -23.651 | 5.209928 | 46.48431
-0.9 | 65499.45 | -23.01 | 5.166496 | 46.48431
-0.875 | 65463.35 | -22.361 | 5.108534 | 46.48431
-0.85 | 65434.18 | -21.696 | 5.061698 | 46.48431
-0.825 | 65402.48 | -21.086 | 5.0108 | 46.48431
-0.8 | 65370.17 | -20.445 | 4.958923 | 46.48431
-0.775 | 65341.78 | -19.792 | 4.91334 | 46.48431
-0.75 | 65312.88 | -19.1688 | 4.866938 | 46.48431
-0.725 | 65280.95 | -18.5224 | 4.81567 | 46.48431
-0.7 | 65248.12 | -17.8877 | 4.762958 | 46.48431
-0.675 | 65219.72 | -17.2549 | 4.717359 | 46.48431
-0.65 | 65192.34 | -16.5998 | 4.673397 | 46.48431
-0.625 | 65159.83 | -15.9765 | 4.621199 | 46.48431
-0.6 | 65126.08 | -15.3338 | 4.56701 | 46.48431
-0.575 | 65097.06 | -14.6794 | 4.520415 | 46.48431
-0.55 | 65068.86 | -14.037 | 4.475137 | 46.48431
-0.525 | 65039.59 | -13.4101 | 4.428141 | 46.48431
-0.5 | 65008.02 | -12.7736 | 4.377452 | 46.48431
-0.475 | 64975.52 | -12.1191 | 4.325269 | 46.48431
-0.45 | 64945.04 | -11.4874 | 4.27633 | 46.48431
-0.425 | 64911.02 | -10.8273 | 4.221708 | 46.48431
-0.4 | 64880 | -10.1836 | 4.171902 | 46.48431
-0.375 | 64852.91 | -9.5328 | 4.128406 | 46.48431
-0.35 | 64822.72 | -8.8987 | 4.079932 | 46.48431
-0.325 | 64791.96 | -8.2623 | 4.030544 | 46.48431
-0.3 | 64763.01 | -7.6196 | 3.984061 | 46.48431
-0.275 | 64731.25 | -6.9807 | 3.933067 | 46.48431
-0.25 | 64698.41 | -6.3406 | 3.880339 | 46.48431
-0.225 | 64668.12 | -5.7044 | 3.831705 | 46.48431
-0.2 | 64637.93 | -5.0547 | 3.783232 | 46.48431
-0.175 | 64608.76 | -4.4077 | 3.736396 | 46.48431
-0.15 | 64578.23 | -3.786 | 3.687377 | 46.48431
-0.125 | 64545.84 | -3.1196 | 3.635371 | 46.48431
-0.1 | 64521.56 | -2.4802 | 3.596387 | 46.48431
-0.075 | 64490.25 | -1.8401 | 3.546116 | 46.48431
-0.05 | 64459.95 | -1.20428 | 3.497466 | 46.48431
-0.025 | 64426.09 | -0.567 | 3.4431 | 46.48431
0 | 64392.15 | 0.05993 | 3.388605 | 46.48431
0.025 | 64364.96 | 0.71276 | 3.344949 | 46.48431
0.05 | 64338.42 | 1.34942 | 3.302336 | 46.48431
0.075 | 64309.82 | 2.0017 | 3.256416 | 46.48431
0.1 | 64277.04 | 2.64261 | 3.203784 | 46.48431
0.125 | 64244.37 | 3.28719 | 3.151328 | 46.48431
0.15 | 64222.13 | 3.9303 | 3.11562 | 46.48431
0.175 | 64186.21 | 4.5856 | 3.057946 | 46.48431
0.2 | 64156.26 | 5.2209 | 3.009858 | 46.48431
0.225 | 64127.11 | 5.8643 | 2.963055 | 46.48431
0.25 | 64098.1 | 6.5026 | 2.916476 | 46.48431
0.275 | 64066.9 | 7.1472 | 2.866381 | 46.48431
0.3 | 64035.34 | 7.804 | 2.815708 | 46.48431
0.325 | 64006.93 | 8.4404 | 2.770093 | 46.48431
0.35 | 63978.25 | 9.0924 | 2.724044 | 46.48431
0.375 | 63948.21 | 9.7486 | 2.675811 | 46.48431
0.4 | 63917.2 | 10.4282 | 2.626021 | 46.48431
0.425 | 63886.83 | 11.0648 | 2.577259 | 46.48431
0.45 | 63855.76 | 11.7169 | 2.527373 | 46.48431
0.475 | 63826.93 | 12.3487 | 2.481083 | 46.48431
0.5 | 63798.28 | 13.0044 | 2.435082 | 46.48431
0.525 | 63770.25 | 13.6559 | 2.390077 | 46.48431
0.55 | 63738.71 | 14.3049 | 2.339436 | 46.48431
0.575 | 63709.48 | 14.9463 | 2.292504 | 46.48431
0.6 | 63679.18 | 15.5973 | 2.243854 | 46.48431
0.625 | 63650.12 | 16.2535 | 2.197195 | 46.48431
0.65 | 63619.56 | 16.8825 | 2.148128 | 46.48431
0.675 | 63590.83 | 17.5314 | 2.101999 | 46.48431
0.7 | 63561.96 | 18.1611 | 2.055645 | 46.48431
0.725 | 63531.85 | 18.8255 | 2.0073 | 46.48431
0.75 | 63501.49 | 19.4767 | 1.958554 | 46.48431
0.775 | 63472.46 | 20.11 | 1.911943 | 46.48431
0.8 | 63445.14 | 20.7496 | 1.868078 | 46.48431
0.825 | 63416.63 | 21.4009 | 1.822302 | 46.48431
0.85 | 63387.73 | 22.0344 | 1.7759 | 46.48431
0.875 | 63355.75 | 22.6772 | 1.724552 | 46.48431
0.9 | 63326.71 | 23.3361 | 1.677925 | 46.48431
0.925 | 63296.86 | 23.9547 | 1.629998 | 46.48431
0.95 | 63269.67 | 24.6163 | 1.586342 | 46.48431
0.975 | 63236.49 | 25.2587 | 1.533067 | 46.48431
1 | 63208.21 | 25.8856 | 1.487661 | 46.48431
1.025 | 63180.91 | 26.5367 | 1.443828 | 46.48431
1.05 | 63150.65 | 27.1935 | 1.395242 | 46.48431
1.075 | 63121.29 | 27.8158 | 1.348101 | 46.48431
1.1 | 63092.45 | 28.4538 | 1.301796 | 46.48431
1.125 | 63063.03 | 29.1193 | 1.254559 | 46.48431
1.15 | 63034.71 | 29.758 | 1.209088 | 46.48431
1.175 | 63004.77 | 30.4146 | 1.161016 | 46.48431
1.2 | 62978.77 | 31.028 | 1.11927 | 46.48431
1.225 | 62946.2 | 31.669 | 1.066975 | 46.48431
1.25 | 62916.14 | 32.328 | 1.018711 | 46.48431
1.275 | 62888.28 | 32.966 | 0.9739784 | 46.48431
1.3 | 62860.18 | 33.6 | 0.9288608 | 46.48431
1.325 | 62828.91 | 34.238 | 0.8786534 | 46.48431
1.35 | 62798.57 | 34.887 | 0.8299392 | 46.48431
1.375 | 62768.81 | 35.521 | 0.7821563 | 46.48431
1.4 | 62742.84 | 36.167 | 0.7404586 | 46.48431
1.425 | 62718.59 | 36.824 | 0.7015226 | 46.48431
1.45 | 62686.53 | 37.465 | 0.6500468 | 46.48431
1.475 | 62655.79 | 38.107 | 0.6006904 | 46.48431
1.5 | 62628.03 | 38.753 | 0.5561187 | 46.48431
1.525 | 62600.06 | 39.39 | 0.5112098 | 46.48431
1.55 | 62569.68 | 40.033 | 0.4624314 | 46.48431
1.575 | 62540.68 | 40.647 | 0.4158687 | 46.48431
1.6 | 62511.27 | 41.299 | 0.3686478 | 46.48431
1.625 | 62483.41 | 41.943 | 0.3239155 | 46.48431
1.65 | 62453.36 | 42.577 | 0.275667 | 46.48431
1.675 | 62427.44 | 43.237 | 0.2340496 | 46.48431
1.7 | 62397.55 | 43.879 | 0.186058 | 46.48431
1.725 | 62368.87 | 44.511 | 0.1400091 | 46.48431
1.75 | 62340.48 | 45.151 | 0.09442586 | 46.48431
1.775 | 62310.68 | 45.802 | 0.04657871 | 46.48431
1.8 | 62281.67 | 46.437 | 0 | 46.48431
1.775 | 62309.11 | 45.808 | 0.04405791 | 46.48431
1.75 | 62339.39 | 45.163 | 0.09267574 | 46.48431
1.725 | 62366.6 | 44.527 | 0.1363644 | 46.48431
1.7 | 62393.84 | 43.878 | 0.1801011 | 46.48431
1.675 | 62423.63 | 43.233 | 0.2279322 | 46.48431
1.65 | 62452.18 | 42.601 | 0.2737724 | 46.48431
1.625 | 62482.66 | 41.953 | 0.3227113 | 46.48431
1.6 | 62512.61 | 41.316 | 0.3707993 | 46.48431
1.575 | 62540.26 | 40.659 | 0.4151944 | 46.48431
1.55 | 62568.75 | 40.027 | 0.4609382 | 46.48431
1.525 | 62597.94 | 39.397 | 0.5078059 | 46.48431
1.5 | 62623.27 | 38.756 | 0.548476 | 46.48431
1.475 | 62653.23 | 38.122 | 0.59658 | 46.48431
1.45 | 62682.76 | 37.473 | 0.6439937 | 46.48431
1.425 | 62713.39 | 36.803 | 0.6931734 | 46.48431
1.4 | 62740.24 | 36.189 | 0.736284 | 46.48431
1.375 | 62771.95 | 35.533 | 0.7871979 | 46.48431
1.35 | 62799.4 | 34.903 | 0.8312719 | 46.48431
1.325 | 62828.13 | 34.25 | 0.877401 | 46.48431
1.3 | 62856.89 | 33.611 | 0.9235783 | 46.48431
1.275 | 62886.33 | 32.98 | 0.9708474 | 46.48431
1.25 | 62917.33 | 32.333 | 1.020621 | 46.48431
1.225 | 62947.09 | 31.706 | 1.068404 | 46.48431
1.2 | 62973.12 | 31.061 | 1.110198 | 46.48431
1.175 | 63004.21 | 30.419 | 1.160117 | 46.48431
1.15 | 63030.88 | 29.775 | 1.202938 | 46.48431
1.125 | 63060.98 | 29.121 | 1.251267 | 46.48431
1.1 | 63088.19 | 28.486 | 1.294956 | 46.48431
1.075 | 63117.49 | 27.851 | 1.342 | 46.48431
1.05 | 63146.95 | 27.218 | 1.389301 | 46.48431
1.025 | 63175.92 | 26.55 | 1.435816 | 46.48431
1 | 63206.43 | 25.934 | 1.484803 | 46.48431
0.975 | 63235.64 | 25.273 | 1.531703 | 46.48431
0.95 | 63265.87 | 24.627 | 1.58024 | 46.48431
0.925 | 63296.99 | 23.998 | 1.630207 | 46.48431
0.9 | 63323.5 | 23.352 | 1.672771 | 46.48431
0.875 | 63353.09 | 22.726 | 1.720281 | 46.48431
0.85 | 63383.47 | 22.071 | 1.76906 | 46.48431
0.825 | 63410.84 | 21.438 | 1.813005 | 46.48431
0.8 | 63438.99 | 20.793 | 1.858203 | 46.48431
0.775 | 63471.11 | 20.131 | 1.909775 | 46.48431
0.75 | 63501.72 | 19.499 | 1.958923 | 46.48431
0.725 | 63528.53 | 18.8586 | 2.001969 | 46.48431
0.7 | 63559.48 | 18.2261 | 2.051663 | 46.48431
0.675 | 63590.51 | 17.5673 | 2.101485 | 46.48431
0.65 | 63619.98 | 16.9315 | 2.148802 | 46.48431
0.625 | 63651.56 | 16.3022 | 2.199507 | 46.48431
0.6 | 63677.32 | 15.6612 | 2.240868 | 46.48431
0.575 | 63709.53 | 15.0093 | 2.292585 | 46.48431
0.55 | 63739.61 | 14.3869 | 2.340881 | 46.48431
0.525 | 63768.3 | 13.7253 | 2.386946 | 46.48431
0.5 | 63795.59 | 13.0944 | 2.430763 | 46.48431
0.475 | 63831.04 | 12.4545 | 2.487682 | 46.48431
0.45 | 63857.95 | 11.8017 | 2.530889 | 46.48431
0.425 | 63888.13 | 11.1577 | 2.579346 | 46.48431
0.4 | 63918.5 | 10.5148 | 2.628109 | 46.48431
0.375 | 63950.82 | 9.862 | 2.680002 | 46.48431
0.35 | 63978.45 | 9.2393 | 2.724365 | 46.48431
0.325 | 64009.89 | 8.5854 | 2.774845 | 46.48431
0.3 | 64038.7 | 7.9723 | 2.821103 | 46.48431
0.275 | 64068.6 | 7.3195 | 2.869111 | 46.48431
0.25 | 64099.46 | 6.6695 | 2.91866 | 46.48431
0.225 | 64128.52 | 6.0245 | 2.965319 | 46.48431
0.2 | 64158.84 | 5.3907 | 3.014001 | 46.48431
0.175 | 64193.09 | 4.7499 | 3.068993 | 46.48431
0.15 | 64219.05 | 4.1184 | 3.110674 | 46.48431
0.125 | 64249.38 | 3.4622 | 3.159373 | 46.48431
0.1 | 64277.13 | 2.8178 | 3.203928 | 46.48431
0.075 | 64310.74 | 2.171 | 3.257893 | 46.48431
0.05 | 64339.35 | 1.537 | 3.303829 | 46.48431
0.025 | 64368.86 | 0.88106 | 3.351211 | 46.48431
0 | 64401.83 | 0.23631 | 3.404148 | 46.48431
-0.025 | 64428.88 | -0.39245 | 3.447579 | 46.48431
-0.05 | 64462.42 | -1.03973 | 3.501431 | 46.48431
-0.075 | 64490.97 | -1.68427 | 3.547272 | 46.48431
-0.1 | 64520.78 | -2.32502 | 3.595135 | 46.48431
-0.125 | 64552.96 | -2.96121 | 3.646803 | 46.48431
-0.15 | 64582.72 | -3.34713 | 3.694586 | 46.48431
-0.175 | 64615.7 | -4.2573 | 3.747539 | 46.48431
-0.2 | 64647.71 | -4.8747 | 3.798935 | 46.48431
-0.225 | 64677.66 | -5.5334 | 3.847023 | 46.48431
-0.25 | 64703.45 | -6.1735 | 3.888431 | 46.48431
-0.275 | 64735.06 | -6.8207 | 3.939185 | 46.48431
-0.3 | 64766.52 | -7.471 | 3.989697 | 46.48431
-0.325 | 64797.54 | -8.1162 | 4.039503 | 46.48431
-0.35 | 64827.16 | -8.7609 | 4.087061 | 46.48431
-0.375 | 64858.83 | -9.4138 | 4.137911 | 46.48431
-0.4 | 64887.07 | -10.068 | 4.183253 | 46.48431
-0.425 | 64919.63 | -10.7289 | 4.235532 | 46.48431
-0.45 | 64945.16 | -11.3935 | 4.276523 | 46.48431
-0.475 | 64977.14 | -12.0227 | 4.32787 | 46.48431
-0.5 | 65006.89 | -12.689 | 4.375637 | 46.48431
-0.525 | 65038.91 | -13.322 | 4.427049 | 46.48431
-0.55 | 65068.29 | -13.9737 | 4.474222 | 46.48431
-0.575 | 65100.5 | -14.629 | 4.525938 | 46.48431
-0.6 | 65130.21 | -15.2726 | 4.573641 | 46.48431
-0.625 | 65158.09 | -15.8928 | 4.618405 | 46.48431
-0.65 | 65188.8 | -16.5581 | 4.667714 | 46.48431
-0.675 | 65219.55 | -17.2165 | 4.717086 | 46.48431
-0.7 | 65250.6 | -17.8436 | 4.76694 | 46.48431
-0.725 | 65279.42 | -18.4941 | 4.813214 | 46.48431
-0.75 | 65310.77 | -19.1531 | 4.86355 | 46.48431
-0.775 | 65341.37 | -19.7869 | 4.912681 | 46.48431
-0.8 | 65375.04 | -20.4225 | 4.966742 | 46.48431
-0.825 | 65405.86 | -21.0594 | 5.016227 | 46.48431
-0.85 | 65436.1 | -21.6997 | 5.064781 | 46.48431
-0.875 | 65465.99 | -22.3575 | 5.112772 | 46.48431
-0.9 | 65495.27 | -22.9994 | 5.159785 | 46.48431
-0.925 | 65526.66 | -23.6363 | 5.210185 | 46.48431
-0.95 | 65555.85 | -24.2884 | 5.257052 | 46.48431
-0.975 | 65587.78 | -24.9387 | 5.308319 | 46.48431
-1 | 65620.24 | -25.5736 | 5.360438 | 46.48431
-1.025 | 65650.54 | -26.2235 | 5.409087 | 46.48431
-1.05 | 65680.09 | -26.8566 | 5.456533 | 46.48431
-1.075 | 65710.77 | -27.4993 | 5.505793 | 46.48431
-1.1 | 65740.79 | -28.1418 | 5.553994 | 46.48431
-1.125 | 65773.06 | -28.7867 | 5.605807 | 46.48431
-1.15 | 65800.17 | -29.4391 | 5.649335 | 46.48431
-1.175 | 65832.63 | -30.0855 | 5.701453 | 46.48431
-1.2 | 65860.42 | -30.697 | 5.746073 | 46.48431
-1.225 | 65892.56 | -31.333 | 5.797677 | 46.48431
-1.25 | 65919.31 | -31.994 | 5.840627 | 46.48431
-1.275 | 65953.7 | -32.617 | 5.895844 | 46.48431
-1.3 | 65982.76 | -33.258 | 5.942503 | 46.48431
-1.325 | 66011.84 | -33.892 | 5.989194 | 46.48431
-1.35 | 66048.06 | -34.55 | 6.047349 | 46.48431
-1.375 | 66074.18 | -35.181 | 6.089288 | 46.48431
-1.4 | 66106.6 | -35.829 | 6.141341 | 46.48431
-1.425 | 66134.59 | -36.492 | 6.186282 | 46.48431
-1.45 | 66162.2 | -37.103 | 6.230613 | 46.48431
-1.475 | 66194.86 | -37.765 | 6.283052 | 46.48431
-1.5 | 66224.86 | -38.419 | 6.331221 | 46.48431
-1.525 | 66251.56 | -39.052 | 6.37409 | 46.48431
-1.55 | 66283.62 | -39.682 | 6.425566 | 46.48431
-1.575 | 66311.61 | -40.328 | 6.470507 | 46.48431
-1.6 | 66342.35 | -40.955 | 6.519864 | 46.48431
-1.625 | 66372.13 | -41.623 | 6.567679 | 46.48431
-1.65 | 66404.29 | -42.236 | 6.619315 | 46.48431
-1.675 | 66434.59 | -42.912 | 6.667965 | 46.48431
-1.7 | 66463.27 | -43.54 | 6.714014 | 46.48431
-1.725 | 66495.56 | -44.181 | 6.765859 | 46.48431
-1.75 | 66526.4 | -44.825 | 6.815376 | 46.48431
-1.775 | 66554.52 | -45.467 | 6.860526 | 46.48431
-1.8 | 66581.8 | -46.111 | 6.904327 | 46.48431