## Sheet1
Kepco_Current_A | Resistance_Ohms | Magnetic_Field_G | MR_Ratio_Percent | Sensitivity_Ohms_per_G
-1.8 | 67835.26 | -45.94 | 10.27307 | 68.59317
-1.775 | 67787.16 | -45.297 | 10.19488 | 68.59317
-1.75 | 67742.41 | -44.654 | 10.12213 | 68.59317
-1.725 | 67698.72 | -44.01 | 10.05111 | 68.59317
-1.7 | 67651.41 | -43.344 | 9.9742 | 68.59317
-1.675 | 67606.12 | -42.731 | 9.900577 | 68.59317
-1.65 | 67554.41 | -42.07 | 9.816517 | 68.59317
-1.625 | 67513.34 | -41.457 | 9.749753 | 68.59317
-1.6 | 67463.81 | -40.791 | 9.669237 | 68.59317
-1.575 | 67418.05 | -40.174 | 9.59485 | 68.59317
-1.55 | 67370.19 | -39.524 | 9.517049 | 68.59317
-1.525 | 67324.05 | -38.89 | 9.442043 | 68.59317
-1.5 | 67278.1 | -38.241 | 9.367347 | 68.59317
-1.475 | 67231.97 | -37.599 | 9.292358 | 68.59317
-1.45 | 67183.3 | -36.964 | 9.21324 | 68.59317
-1.425 | 67139.17 | -36.308 | 9.141502 | 68.59317
-1.4 | 67093 | -35.669 | 9.066448 | 68.59317
-1.375 | 67046.09 | -35.026 | 8.990191 | 68.59317
-1.35 | 67001.74 | -34.377 | 8.918096 | 68.59317
-1.325 | 66953.73 | -33.761 | 8.840051 | 68.59317
-1.3 | 66908.33 | -33.123 | 8.766248 | 68.59317
-1.275 | 66861.3 | -32.477 | 8.689796 | 68.59317
-1.25 | 66811.85 | -31.822 | 8.609411 | 68.59317
-1.225 | 66769.38 | -31.182 | 8.540371 | 68.59317
-1.2 | 66724.45 | -30.54 | 8.467333 | 68.59317
-1.175 | 66677.8 | -29.917 | 8.391499 | 68.59317
-1.15 | 66627.58 | -29.271 | 8.309861 | 68.59317
-1.125 | 66583.82 | -28.624 | 8.238725 | 68.59317
-1.1 | 66538.18 | -27.997 | 8.164532 | 68.59317
-1.075 | 66490.72 | -27.335 | 8.087381 | 68.59317
-1.05 | 66442.54 | -26.702 | 8.00906 | 68.59317
-1.025 | 66396.84 | -26.057 | 7.93477 | 68.59317
-1 | 66352.78 | -25.424 | 7.863146 | 68.59317
-0.975 | 66307.86 | -24.771 | 7.790124 | 68.59317
-0.95 | 66259.41 | -24.154 | 7.711363 | 68.59317
-0.925 | 66211.48 | -23.515 | 7.633448 | 68.59317
-0.9 | 66169.13 | -22.862 | 7.564604 | 68.59317
-0.875 | 66124.17 | -22.2 | 7.491517 | 68.59317
-0.85 | 66075.8 | -21.58 | 7.412887 | 68.59317
-0.825 | 66030.02 | -20.938 | 7.338467 | 68.59317
-0.8 | 65983.59 | -20.282 | 7.26299 | 68.59317
-0.775 | 65937.47 | -19.653 | 7.188017 | 68.59317
-0.75 | 65895.44 | -19.0339 | 7.119693 | 68.59317
-0.725 | 65849.86 | -18.4049 | 7.045599 | 68.59317
-0.7 | 65800.1 | -17.7402 | 6.964709 | 68.59317
-0.675 | 65755.14 | -17.1023 | 6.891622 | 68.59317
-0.65 | 65708.01 | -16.4834 | 6.815007 | 68.59317
-0.625 | 65662.85 | -15.8264 | 6.741595 | 68.59317
-0.6 | 65617.89 | -15.179 | 6.668508 | 68.59317
-0.575 | 65571.95 | -14.5434 | 6.593828 | 68.59317
-0.55 | 65528.04 | -13.9038 | 6.522448 | 68.59317
-0.525 | 65480.97 | -13.2558 | 6.445931 | 68.59317
-0.5 | 65436.79 | -12.6205 | 6.374112 | 68.59317
-0.475 | 65388.44 | -11.9803 | 6.295514 | 68.59317
-0.45 | 65344.47 | -11.3481 | 6.224036 | 68.59317
-0.425 | 65300.05 | -10.7021 | 6.151827 | 68.59317
-0.4 | 65254.75 | -10.062 | 6.078187 | 68.59317
-0.375 | 65209.75 | -9.4283 | 6.005035 | 68.59317
-0.35 | 65166.71 | -8.7926 | 5.935069 | 68.59317
-0.325 | 65121.56 | -8.1174 | 5.861673 | 68.59317
-0.3 | 65075.04 | -7.4966 | 5.78605 | 68.59317
-0.275 | 65032.55 | -6.8661 | 5.716979 | 68.59317
-0.25 | 64987.3 | -6.2118 | 5.64342 | 68.59317
-0.225 | 64943.5 | -5.5677 | 5.572219 | 68.59317
-0.2 | 64898.77 | -4.9239 | 5.499506 | 68.59317
-0.175 | 64853.97 | -4.2893 | 5.426679 | 68.59317
-0.15 | 64801.03 | -3.6411 | 5.340619 | 68.59317
-0.125 | 64761.16 | -2.998 | 5.275807 | 68.59317
-0.1 | 64718.5 | -2.3709 | 5.206459 | 68.59317
-0.075 | 64673.54 | -1.7269 | 5.133372 | 68.59317
-0.05 | 64628.25 | -1.09839 | 5.059748 | 68.59317
-0.025 | 64584.99 | -0.45241 | 4.989425 | 68.59317
0 | 64540.52 | 0.17269 | 4.917134 | 68.59317
0.025 | 64497.48 | 0.83413 | 4.847168 | 68.59317
0.05 | 64451.88 | 1.47075 | 4.773041 | 68.59317
0.075 | 64409.04 | 2.10463 | 4.7034 | 68.59317
0.1 | 64362.13 | 2.7464 | 4.627143 | 68.59317
0.125 | 64319.58 | 3.05257 | 4.557974 | 68.59317
0.15 | 64275.53 | 4.0389 | 4.486366 | 68.59317
0.175 | 64230.02 | 4.6603 | 4.412385 | 68.59317
0.2 | 64186.19 | 5.3092 | 4.341135 | 68.59317
0.225 | 64141.31 | 5.9488 | 4.268178 | 68.59317
0.25 | 64098.13 | 6.5848 | 4.197985 | 68.59317
0.275 | 64054.92 | 7.2178 | 4.127742 | 68.59317
0.3 | 64012.06 | 7.8477 | 4.058069 | 68.59317
0.325 | 63967.6 | 8.4739 | 3.985795 | 68.59317
0.35 | 63926.75 | 9.1195 | 3.919389 | 68.59317
0.375 | 63885.49 | 9.7534 | 3.852317 | 68.59317
0.4 | 63841.7 | 10.4068 | 3.781132 | 68.59317
0.425 | 63799.66 | 11.0382 | 3.712791 | 68.59317
0.45 | 63757.74 | 11.6727 | 3.644646 | 68.59317
0.475 | 63715.3 | 12.3243 | 3.575656 | 68.59317
0.5 | 63670.99 | 12.959 | 3.503625 | 68.59317
0.525 | 63626.71 | 13.595 | 3.431644 | 68.59317
0.55 | 63585.28 | 14.2559 | 3.364295 | 68.59317
0.575 | 63543.04 | 14.8691 | 3.29563 | 68.59317
0.6 | 63501.45 | 15.5137 | 3.228021 | 68.59317
0.625 | 63460.79 | 16.161 | 3.161924 | 68.59317
0.65 | 63416.79 | 16.7904 | 3.090398 | 68.59317
0.675 | 63371.98 | 17.4537 | 3.017554 | 68.59317
0.7 | 63328.86 | 18.0926 | 2.947458 | 68.59317
0.725 | 63288.34 | 18.7328 | 2.881589 | 68.59317
0.75 | 63245.7 | 19.3708 | 2.812273 | 68.59317
0.775 | 63201.75 | 19.9984 | 2.740828 | 68.59317
0.8 | 63159.51 | 20.6362 | 2.672163 | 68.59317
0.825 | 63115.28 | 21.28 | 2.600263 | 68.59317
0.85 | 63072.87 | 21.9195 | 2.531321 | 68.59317
0.875 | 63032.24 | 22.5612 | 2.465273 | 68.59317
0.9 | 62989.17 | 23.2088 | 2.395258 | 68.59317
0.925 | 62949.13 | 23.8517 | 2.330169 | 68.59317
0.95 | 62906.63 | 24.478 | 2.261081 | 68.59317
0.975 | 62865.32 | 25.1309 | 2.193927 | 68.59317
1 | 62821.63 | 25.7576 | 2.122905 | 68.59317
1.025 | 62782.05 | 26.4171 | 2.058564 | 68.59317
1.05 | 62743.06 | 27.0444 | 1.995181 | 68.59317
1.075 | 62700.16 | 27.6865 | 1.925443 | 68.59317
1.1 | 62658.32 | 28.3316 | 1.857428 | 68.59317
1.125 | 62615.71 | 28.9724 | 1.788161 | 68.59317
1.15 | 62575.14 | 29.6165 | 1.72221 | 68.59317
1.175 | 62533.45 | 30.1167 | 1.654439 | 68.59317
1.2 | 62493.71 | 30.893 | 1.589838 | 68.59317
1.225 | 62451.23 | 31.542 | 1.520782 | 68.59317
1.25 | 62409.93 | 32.179 | 1.453645 | 68.59317
1.275 | 62368.64 | 32.812 | 1.386524 | 68.59317
1.3 | 62328.29 | 33.459 | 1.320931 | 68.59317
1.325 | 62286.85 | 34.116 | 1.253566 | 68.59317
1.35 | 62246.82 | 34.749 | 1.188493 | 68.59317
1.375 | 62205.57 | 35.375 | 1.121437 | 68.59317
1.4 | 62164.13 | 36.025 | 1.054072 | 68.59317
1.425 | 62121.55 | 36.665 | 0.9848541 | 68.59317
1.45 | 62081.53 | 37.301 | 0.9197976 | 68.59317
1.475 | 62042.25 | 37.934 | 0.855944 | 68.59317
1.5 | 62002.73 | 38.579 | 0.7917002 | 68.59317
1.525 | 61960.65 | 39.24 | 0.7232949 | 68.59317
1.55 | 61919.28 | 39.856 | 0.6560438 | 68.59317
1.575 | 61879.16 | 40.508 | 0.5908247 | 68.59317
1.6 | 61837.53 | 41.132 | 0.5231509 | 68.59317
1.625 | 61798.07 | 41.793 | 0.4590047 | 68.59317
1.65 | 61759.4 | 42.422 | 0.3961427 | 68.59317
1.675 | 61718.35 | 43.062 | 0.3294118 | 68.59317
1.7 | 61678.58 | 43.701 | 0.2647616 | 68.59317
1.725 | 61636.31 | 44.343 | 0.1960475 | 68.59317
1.75 | 61596.87 | 44.981 | 0.1319338 | 68.59317
1.775 | 61558.42 | 45.637 | 0.06942942 | 68.59317
1.8 | 61515.71 | 46.261 | 0 | 68.59317
1.775 | 61549.19 | 45.646 | 0.05442512 | 68.59317
1.75 | 61594.64 | 45.003 | 0.1283087 | 68.59317
1.725 | 61636.86 | 44.37 | 0.1969416 | 68.59317
1.7 | 61670.1 | 43.712 | 0.2509765 | 68.59317
1.675 | 61715.81 | 43.062 | 0.3252828 | 68.59317
1.65 | 61756.48 | 42.418 | 0.391396 | 68.59317
1.625 | 61798.32 | 41.795 | 0.4594111 | 68.59317
1.6 | 61838.16 | 41.135 | 0.524175 | 68.59317
1.575 | 61879.2 | 40.512 | 0.5908897 | 68.59317
1.55 | 61919.61 | 39.867 | 0.6565802 | 68.59317
1.525 | 61960.27 | 39.225 | 0.7226772 | 68.59317
1.5 | 62001.57 | 38.565 | 0.7898145 | 68.59317
1.475 | 62039.59 | 37.951 | 0.8516199 | 68.59317
1.45 | 62082.9 | 37.313 | 0.9220246 | 68.59317
1.425 | 62124.71 | 36.643 | 0.989991 | 68.59317
1.4 | 62165.88 | 36.01 | 1.056917 | 68.59317
1.375 | 62207.2 | 35.38 | 1.124087 | 68.59317
1.35 | 62247.52 | 34.739 | 1.189631 | 68.59317
1.325 | 62287.66 | 34.092 | 1.254883 | 68.59317
1.3 | 62329.66 | 33.452 | 1.323158 | 68.59317
1.275 | 62371.15 | 32.83 | 1.390604 | 68.59317
1.25 | 62413.08 | 32.172 | 1.458766 | 68.59317
1.225 | 62453.59 | 31.527 | 1.524619 | 68.59317
1.2 | 62492.07 | 30.89 | 1.587172 | 68.59317
1.175 | 62535.61 | 30.258 | 1.65795 | 68.59317
1.15 | 62577.07 | 29.608 | 1.725348 | 68.59317
1.125 | 62617.58 | 28.958 | 1.791201 | 68.59317
1.1 | 62661.3 | 28.335 | 1.862272 | 68.59317
1.075 | 62700.62 | 27.694 | 1.926191 | 68.59317
1.05 | 62744.7 | 27.057 | 1.997847 | 68.59317
1.025 | 62785.88 | 26.403 | 2.06479 | 68.59317
1 | 62828.2 | 25.765 | 2.133585 | 68.59317
0.975 | 62868.38 | 25.12 | 2.198902 | 68.59317
0.95 | 62912.76 | 24.493 | 2.271046 | 68.59317
0.925 | 62953.69 | 23.844 | 2.337582 | 68.59317
0.9 | 62994.28 | 23.203 | 2.403565 | 68.59317
0.875 | 63036.14 | 22.562 | 2.471613 | 68.59317
0.85 | 63078.25 | 21.923 | 2.540067 | 68.59317
0.825 | 63124.24 | 21.295 | 2.614828 | 68.59317
0.8 | 63166.55 | 20.639 | 2.683607 | 68.59317
0.775 | 63208.75 | 19.994 | 2.752208 | 68.59317
0.75 | 63248.13 | 19.3422 | 2.816224 | 68.59317
0.725 | 63292.3 | 18.7095 | 2.888026 | 68.59317
0.7 | 63335.45 | 18.0793 | 2.958171 | 68.59317
0.675 | 63378.56 | 17.4249 | 3.028251 | 68.59317
0.65 | 63420.47 | 16.7908 | 3.09638 | 68.59317
0.625 | 63455.61 | 16.1627 | 3.153503 | 68.59317
0.6 | 63505.17 | 15.5126 | 3.234068 | 68.59317
0.575 | 63545.58 | 14.8774 | 3.299759 | 68.59317
0.55 | 63586.04 | 14.2267 | 3.365531 | 68.59317
0.525 | 63635.57 | 13.5873 | 3.446047 | 68.59317
0.5 | 63678.44 | 12.9549 | 3.515736 | 68.59317
0.475 | 63721.89 | 12.3071 | 3.586368 | 68.59317
0.45 | 63763.49 | 11.6592 | 3.653993 | 68.59317
0.425 | 63809.02 | 11.0289 | 3.728007 | 68.59317
0.4 | 63854.77 | 10.3884 | 3.802378 | 68.59317
0.375 | 63895.34 | 9.7265 | 3.868329 | 68.59317
0.35 | 63938.88 | 9.1104 | 3.939108 | 68.59317
0.325 | 63982.84 | 8.4791 | 4.010569 | 68.59317
0.3 | 64026.12 | 7.8081 | 4.080925 | 68.59317
0.275 | 64068.77 | 7.1785 | 4.150257 | 68.59317
0.25 | 64111.69 | 6.5264 | 4.220028 | 68.59317
0.225 | 64157.54 | 5.8955 | 4.294562 | 68.59317
0.2 | 64203.09 | 5.2596 | 4.368608 | 68.59317
0.175 | 64245.24 | 4.6064 | 4.437127 | 68.59317
0.15 | 64292.68 | 3.9863 | 4.514245 | 68.59317
0.125 | 64335.71 | 3.3281 | 4.584195 | 68.59317
0.1 | 64383.44 | 2.6878 | 4.661785 | 68.59317
0.075 | 64427.89 | 2.0745 | 4.734043 | 68.59317
0.05 | 64471.14 | 1.3968 | 4.80435 | 68.59317
0.025 | 64516.88 | 0.76995 | 4.878705 | 68.59317
0 | 64560.79 | 0.13253 | 4.950085 | 68.59317
-0.025 | 64606.02 | -0.51239 | 5.023611 | 68.59317
-0.05 | 64649.25 | -1.1749 | 5.093886 | 68.59317
-0.075 | 64691.57 | -1.79217 | 5.162681 | 68.59317
-0.1 | 64738.44 | -2.44325 | 5.238873 | 68.59317
-0.125 | 64777.54 | -3.077 | 5.302434 | 68.59317
-0.15 | 64827.96 | -3.6975 | 5.384397 | 68.59317
-0.175 | 64868.83 | -4.3625 | 5.450835 | 68.59317
-0.2 | 64915.63 | -5.0064 | 5.526913 | 68.59317
-0.225 | 64962.14 | -5.6299 | 5.60252 | 68.59317
-0.25 | 65007.99 | -6.2628 | 5.677054 | 68.59317
-0.275 | 65052.86 | -6.9068 | 5.749995 | 68.59317
-0.3 | 65099.36 | -7.5521 | 5.825585 | 68.59317
-0.325 | 65142.73 | -8.1794 | 5.896087 | 68.59317
-0.35 | 65192.79 | -8.8338 | 5.977465 | 68.59317
-0.375 | 65235.63 | -9.4675 | 6.047106 | 68.59317
-0.4 | 65275.84 | -10.0885 | 6.112471 | 68.59317
-0.425 | 65320.18 | -10.732 | 6.18455 | 68.59317
-0.45 | 65364.29 | -11.3767 | 6.256256 | 68.59317
-0.475 | 65404.39 | -12.0083 | 6.321442 | 68.59317
-0.5 | 65451.11 | -12.6535 | 6.39739 | 68.59317
-0.525 | 65494.12 | -13.2925 | 6.467307 | 68.59317
-0.55 | 65538.31 | -13.9472 | 6.539143 | 68.59317
-0.575 | 65584.02 | -14.5838 | 6.613449 | 68.59317
-0.6 | 65629.94 | -15.2303 | 6.688096 | 68.59317
-0.625 | 65676.59 | -15.8511 | 6.763931 | 68.59317
-0.65 | 65721.47 | -16.4973 | 6.836888 | 68.59317
-0.675 | 65765.3 | -17.1504 | 6.908138 | 68.59317
-0.7 | 65815.99 | -17.7796 | 6.990539 | 68.59317
-0.725 | 65861.45 | -18.4372 | 7.064439 | 68.59317
-0.75 | 65903.62 | -19.0551 | 7.132991 | 68.59317
-0.775 | 65947.55 | -19.6952 | 7.204404 | 68.59317
-0.8 | 65992.36 | -20.3496 | 7.277247 | 68.59317
-0.825 | 66038.58 | -20.9849 | 7.352382 | 68.59317
-0.85 | 66085.59 | -21.6159 | 7.428802 | 68.59317
-0.875 | 66130.09 | -22.2549 | 7.501141 | 68.59317
-0.9 | 66176.41 | -22.9193 | 7.576439 | 68.59317
-0.925 | 66221.67 | -23.5397 | 7.650013 | 68.59317
-0.95 | 66267.5 | -24.1806 | 7.724515 | 68.59317
-0.975 | 66313.59 | -24.8282 | 7.799439 | 68.59317
-1 | 66360.15 | -25.462 | 7.875127 | 68.59317
-1.025 | 66407.46 | -26.1206 | 7.952034 | 68.59317
-1.05 | 66452.94 | -26.7472 | 8.025966 | 68.59317
-1.075 | 66501.09 | -27.3915 | 8.104239 | 68.59317
-1.1 | 66547.42 | -28.017 | 8.179553 | 68.59317
-1.125 | 66591.98 | -28.6736 | 8.25199 | 68.59317
-1.15 | 66637.98 | -29.3268 | 8.326767 | 68.59317
-1.175 | 66682.12 | -29.9528 | 8.398521 | 68.59317
-1.2 | 66731.01 | -30.5852 | 8.477997 | 68.59317
-1.225 | 66775.21 | -31.206 | 8.549848 | 68.59317
-1.25 | 66822.94 | -31.858 | 8.627438 | 68.59317
-1.275 | 66868.55 | -32.498 | 8.701582 | 68.59317
-1.3 | 66914.48 | -33.116 | 8.776246 | 68.59317
-1.325 | 66963.86 | -33.768 | 8.856518 | 68.59317
-1.35 | 67008.15 | -34.412 | 8.928516 | 68.59317
-1.375 | 67052.98 | -35.047 | 9.001392 | 68.59317
-1.4 | 67098.64 | -35.705 | 9.075617 | 68.59317
-1.425 | 67145.38 | -36.343 | 9.151597 | 68.59317
-1.45 | 67192.88 | -36.979 | 9.228813 | 68.59317
-1.475 | 67241.91 | -37.619 | 9.308516 | 68.59317
-1.5 | 67284.38 | -38.263 | 9.377556 | 68.59317
-1.525 | 67332.08 | -38.89 | 9.455097 | 68.59317
-1.55 | 67377.2 | -39.547 | 9.528444 | 68.59317
-1.575 | 67418.95 | -40.177 | 9.596313 | 68.59317
-1.6 | 67472.36 | -40.81 | 9.683136 | 68.59317
-1.625 | 67517.45 | -41.48 | 9.756435 | 68.59317
-1.65 | 67557.71 | -42.112 | 9.821881 | 68.59317
-1.675 | 67611.03 | -42.75 | 9.908558 | 68.59317
-1.7 | 67658.2 | -43.394 | 9.985238 | 68.59317
-1.725 | 67703.45 | -44.024 | 10.0588 | 68.59317
-1.75 | 67748.26 | -44.662 | 10.13164 | 68.59317
-1.775 | 67795.7 | -45.323 | 10.20876 | 68.59317
-1.8 | 67840.48 | -45.946 | 10.28155 | 68.59317