## Sheet1
Kepco_Current_A | Resistance_Ohms | Magnetic_Field_G | MR_Ratio_Percent | Sensitivity_Ohms_per_G
-1.8 | 63193.86 | -45.743 | 9.359126 | 58.96729
-1.775 | 63154.87 | -45.108 | 9.291653 | 58.96729
-1.75 | 63115.5 | -44.46 | 9.223521 | 58.96729
-1.725 | 63076.32 | -43.822 | 9.155719 | 58.96729
-1.7 | 63038.06 | -43.184 | 9.089509 | 58.96729
-1.675 | 62998.62 | -42.541 | 9.021257 | 58.96729
-1.65 | 62960.07 | -41.901 | 8.954545 | 58.96729
-1.625 | 62920.4 | -41.252 | 8.885894 | 58.96729
-1.6 | 62881 | -40.617 | 8.817711 | 58.96729
-1.575 | 62840.5 | -39.979 | 8.747625 | 58.96729
-1.55 | 62801.52 | -39.317 | 8.680168 | 58.96729
-1.525 | 62761.06 | -38.699 | 8.610151 | 58.96729
-1.5 | 62721.66 | -38.065 | 8.541968 | 58.96729
-1.475 | 62682.34 | -37.41 | 8.473923 | 58.96729
-1.45 | 62641.77 | -36.772 | 8.403716 | 58.96729
-1.425 | 62602.15 | -36.116 | 8.335152 | 58.96729
-1.4 | 62567.86 | -35.478 | 8.275812 | 58.96729
-1.375 | 62525.76 | -34.836 | 8.202956 | 58.96729
-1.35 | 62485.74 | -34.204 | 8.1337 | 58.96729
-1.325 | 62451.19 | -33.558 | 8.07391 | 58.96729
-1.3 | 62404.87 | -32.919 | 7.993752 | 58.96729
-1.275 | 62370.08 | -32.277 | 7.933547 | 58.96729
-1.25 | 62327.2 | -31.656 | 7.859342 | 58.96729
-1.225 | 62290.44 | -31.009 | 7.795727 | 58.96729
-1.2 | 62249.84 | -30.369 | 7.725467 | 58.96729
-1.175 | 62210.18 | -29.716 | 7.656834 | 58.96729
-1.15 | 62170.21 | -29.065 | 7.587665 | 58.96729
-1.125 | 62130.77 | -28.439 | 7.519413 | 58.96729
-1.1 | 62090.87 | -27.82 | 7.450364 | 58.96729
-1.075 | 62052.44 | -27.163 | 7.38386 | 58.96729
-1.05 | 62011.92 | -26.534 | 7.313739 | 58.96729
-1.025 | 61974.29 | -25.87 | 7.248619 | 58.96729
-1 | 61935.38 | -25.228 | 7.181284 | 58.96729
-0.975 | 61895.89 | -24.584 | 7.112945 | 58.96729
-0.95 | 61856.2 | -23.955 | 7.04426 | 58.96729
-0.925 | 61816.91 | -23.296 | 6.976267 | 58.96729
-0.9 | 61778.42 | -22.681 | 6.909659 | 58.96729
-0.875 | 61740.31 | -22.022 | 6.843708 | 58.96729
-0.85 | 61700.02 | -21.401 | 6.773985 | 58.96729
-0.825 | 61661.32 | -20.75 | 6.707013 | 58.96729
-0.8 | 61621.64 | -20.105 | 6.638346 | 58.96729
-0.775 | 61582.68 | -19.723 | 6.570924 | 58.96729
-0.75 | 61542.09 | -18.8365 | 6.500682 | 58.96729
-0.725 | 61502.82 | -18.2037 | 6.432724 | 58.96729
-0.7 | 61465.47 | -17.556 | 6.368088 | 58.96729
-0.675 | 61426.36 | -16.9187 | 6.300407 | 58.96729
-0.65 | 61385.88 | -16.2951 | 6.230355 | 58.96729
-0.625 | 61348.11 | -15.6337 | 6.164993 | 58.96729
-0.6 | 61307.79 | -15.0075 | 6.095218 | 58.96729
-0.575 | 61268.55 | -14.3822 | 6.027312 | 58.96729
-0.55 | 61229.28 | -13.7146 | 5.959354 | 58.96729
-0.525 | 61190.07 | -13.0808 | 5.891499 | 58.96729
-0.5 | 61156.09 | -12.4353 | 5.832696 | 58.96729
-0.475 | 61111.53 | -11.8141 | 5.755583 | 58.96729
-0.45 | 61073.8 | -11.1651 | 5.69029 | 58.96729
-0.425 | 61033.25 | -10.5449 | 5.620117 | 58.96729
-0.4 | 60995.4 | -9.8969 | 5.554616 | 58.96729
-0.375 | 60955.52 | -9.2398 | 5.485603 | 58.96729
-0.35 | 60916.12 | -8.5965 | 5.41742 | 58.96729
-0.325 | 60877.61 | -7.9661 | 5.350777 | 58.96729
-0.3 | 60836.82 | -7.316 | 5.280188 | 58.96729
-0.275 | 60799.41 | -6.6834 | 5.215449 | 58.96729
-0.25 | 60760.61 | -6.0327 | 5.148304 | 58.96729
-0.225 | 60721.5 | -5.4125 | 5.080623 | 58.96729
-0.2 | 60687.83 | -4.7715 | 5.022356 | 58.96729
-0.175 | 60644.48 | -4.1203 | 4.947337 | 58.96729
-0.15 | 60605.18 | -3.5002 | 4.879327 | 58.96729
-0.125 | 60568.7 | -2.853 | 4.816197 | 58.96729
-0.1 | 60530.76 | -2.2131 | 4.750541 | 58.96729
-0.075 | 60492.76 | -1.6601 | 4.684781 | 58.96729
-0.05 | 60454.01 | -0.94133 | 4.617722 | 58.96729
-0.025 | 60416.39 | -0.29419 | 4.55262 | 58.96729
0 | 60379.61 | 0.33608 | 4.488971 | 58.96729
0.025 | 60341.02 | 0.96582 | 4.422189 | 58.96729
0.05 | 60302.33 | 1.62717 | 4.355235 | 58.96729
0.075 | 60264.26 | 2.25827 | 4.289354 | 58.96729
0.1 | 60224.77 | 2.89449 | 4.221015 | 58.96729
0.125 | 60191.91 | 3.23078 | 4.164149 | 58.96729
0.15 | 60148.61 | 4.1551 | 4.089217 | 58.96729
0.175 | 60110.49 | 4.7949 | 4.023249 | 58.96729
0.2 | 60073.46 | 5.4446 | 3.959168 | 58.96729
0.225 | 60037.44 | 6.0753 | 3.896834 | 58.96729
0.25 | 60003.64 | 6.6769 | 3.838342 | 58.96729
0.275 | 59963.09 | 7.2969 | 3.768169 | 58.96729
0.3 | 59928.18 | 7.9177 | 3.707756 | 58.96729
0.325 | 59892.58 | 8.5248 | 3.646149 | 58.96729
0.35 | 59855.16 | 9.1381 | 3.581392 | 58.96729
0.375 | 59815.84 | 9.767 | 3.513348 | 58.96729
0.4 | 59779.34 | 10.3735 | 3.450183 | 58.96729
0.425 | 59742.79 | 10.9907 | 3.386932 | 58.96729
0.45 | 59705.11 | 11.6083 | 3.321725 | 58.96729
0.475 | 59668.12 | 12.246 | 3.257713 | 58.96729
0.5 | 59631.49 | 12.8715 | 3.194324 | 58.96729
0.525 | 59596.94 | 13.5046 | 3.134534 | 58.96729
0.55 | 59558.7 | 14.1321 | 3.068358 | 58.96729
0.575 | 59521.97 | 14.7592 | 3.004795 | 58.96729
0.6 | 59485.13 | 15.393 | 2.941043 | 58.96729
0.625 | 59447.84 | 16.0189 | 2.876511 | 58.96729
0.65 | 59415.8 | 16.6698 | 2.821065 | 58.96729
0.675 | 59375.54 | 17.3009 | 2.751393 | 58.96729
0.7 | 59338.9 | 17.9287 | 2.687987 | 58.96729
0.725 | 59302.07 | 18.5787 | 2.624251 | 58.96729
0.75 | 59265.28 | 19.2181 | 2.560585 | 58.96729
0.775 | 59228.78 | 19.8395 | 2.49742 | 58.96729
0.8 | 59193.9 | 20.4896 | 2.437059 | 58.96729
0.825 | 59157.45 | 21.1089 | 2.373981 | 58.96729
0.85 | 59121.29 | 21.7509 | 2.311405 | 58.96729
0.875 | 59085.26 | 22.395 | 2.249054 | 58.96729
0.9 | 59048.42 | 23.0147 | 2.185301 | 58.96729
0.925 | 59013.43 | 23.6482 | 2.12475 | 58.96729
0.95 | 58977.81 | 24.2999 | 2.063108 | 58.96729
0.975 | 58941.79 | 24.9401 | 2.000774 | 58.96729
1 | 58905.89 | 25.5561 | 1.938648 | 58.96729
1.025 | 58871.14 | 26.2094 | 1.878512 | 58.96729
1.05 | 58835.35 | 26.8393 | 1.816576 | 58.96729
1.075 | 58799.92 | 27.4711 | 1.755263 | 58.96729
1.1 | 58763.96 | 28.12 | 1.693033 | 58.96729
1.125 | 58727.61 | 28.7619 | 1.630128 | 58.96729
1.15 | 58692.05 | 29.3888 | 1.568591 | 58.96729
1.175 | 58657.08 | 30.0375 | 1.508074 | 58.96729
1.2 | 58621.94 | 30.698 | 1.447263 | 58.96729
1.225 | 58586.13 | 31.296 | 1.385293 | 58.96729
1.25 | 58550.71 | 31.958 | 1.323997 | 58.96729
1.275 | 58515.03 | 32.602 | 1.262252 | 58.96729
1.3 | 58480.24 | 33.234 | 1.202046 | 58.96729
1.325 | 58446.05 | 33.857 | 1.142879 | 58.96729
1.35 | 58410.68 | 34.527 | 1.08167 | 58.96729
1.375 | 58375.6 | 35.155 | 1.020963 | 58.96729
1.4 | 58340.04 | 35.793 | 0.9594254 | 58.96729
1.425 | 58305.84 | 36.402 | 0.9002411 | 58.96729
1.45 | 58270.41 | 37.068 | 0.8389283 | 58.96729
1.475 | 58235.28 | 37.689 | 0.7781346 | 58.96729
1.5 | 58199.9 | 38.364 | 0.7169083 | 58.96729
1.525 | 58164.25 | 38.973 | 0.6552148 | 58.96729
1.55 | 58129.88 | 39.609 | 0.5957363 | 58.96729
1.575 | 58096.19 | 40.256 | 0.5374347 | 58.96729
1.6 | 58063.54 | 40.903 | 0.4809327 | 58.96729
1.625 | 58025.97 | 41.554 | 0.4159166 | 58.96729
1.65 | 57991.96 | 42.184 | 0.3570611 | 58.96729
1.675 | 57957.18 | 42.841 | 0.2968731 | 58.96729
1.7 | 57923.5 | 43.46 | 0.2385887 | 58.96729
1.725 | 57887.2 | 44.106 | 0.1757703 | 58.96729
1.75 | 57853.6 | 44.733 | 0.1176244 | 58.96729
1.775 | 57819.16 | 45.393 | 0.05802481 | 58.96729
1.8 | 57785.63 | 46.026 | 0 | 58.96729
1.775 | 57820.18 | 45.391 | 0.05978995 | 58.96729
1.75 | 57854.66 | 44.737 | 0.1194588 | 58.96729
1.725 | 57890 | 44.092 | 0.1806158 | 58.96729
1.7 | 57923.39 | 43.465 | 0.2383984 | 58.96729
1.675 | 57957.98 | 42.803 | 0.2982575 | 58.96729
1.65 | 57992.27 | 42.164 | 0.3575976 | 58.96729
1.625 | 58027.36 | 41.532 | 0.418322 | 58.96729
1.6 | 58063.23 | 40.902 | 0.4803963 | 58.96729
1.575 | 58097.19 | 40.254 | 0.5391652 | 58.96729
1.55 | 58132.43 | 39.607 | 0.6001492 | 58.96729
1.525 | 58165.28 | 38.969 | 0.6569973 | 58.96729
1.5 | 58199.93 | 38.341 | 0.7169603 | 58.96729
1.475 | 58234.95 | 37.685 | 0.7775636 | 58.96729
1.45 | 58276.52 | 37.057 | 0.8495019 | 58.96729
1.425 | 58306.68 | 36.394 | 0.9016948 | 58.96729
1.4 | 58341.42 | 35.763 | 0.9618135 | 58.96729
1.375 | 58375.91 | 35.138 | 1.0215 | 58.96729
1.35 | 58411.64 | 34.492 | 1.083332 | 58.96729
1.325 | 58445.26 | 33.837 | 1.141512 | 58.96729
1.3 | 58481.95 | 33.205 | 1.205005 | 58.96729
1.275 | 58518.27 | 32.553 | 1.267858 | 58.96729
1.25 | 58552.96 | 31.924 | 1.327891 | 58.96729
1.225 | 58587.76 | 31.278 | 1.388113 | 58.96729
1.2 | 58623.87 | 30.657 | 1.450603 | 58.96729
1.175 | 58656.41 | 30.02 | 1.506914 | 58.96729
1.15 | 58693.45 | 29.363 | 1.571013 | 58.96729
1.125 | 58729.79 | 28.725 | 1.633901 | 58.96729
1.1 | 58765.16 | 28.078 | 1.69511 | 58.96729
1.075 | 58801.51 | 27.434 | 1.758015 | 58.96729
1.05 | 58836.57 | 26.82 | 1.818687 | 58.96729
1.025 | 58875.14 | 26.176 | 1.885434 | 58.96729
1 | 58911.6 | 25.544 | 1.948529 | 58.96729
0.975 | 58943.55 | 24.892 | 2.00382 | 58.96729
0.95 | 58981.13 | 24.24 | 2.068853 | 58.96729
0.925 | 59017.19 | 23.604 | 2.131257 | 58.96729
0.9 | 59051.61 | 22.951 | 2.190821 | 58.96729
0.875 | 59087.7 | 22.325 | 2.253276 | 58.96729
0.85 | 59124.1 | 21.678 | 2.316268 | 58.96729
0.825 | 59160.82 | 21.051 | 2.379813 | 58.96729
0.8 | 59196.25 | 20.397 | 2.441126 | 58.96729
0.775 | 59232.86 | 19.759 | 2.504481 | 58.96729
0.75 | 59268.38 | 19.0877 | 2.565949 | 58.96729
0.725 | 59305.18 | 18.4677 | 2.629633 | 58.96729
0.7 | 59343.08 | 17.8312 | 2.69522 | 58.96729
0.675 | 59380.01 | 17.1847 | 2.759129 | 58.96729
0.65 | 59417.23 | 16.5434 | 2.823539 | 58.96729
0.625 | 59452.72 | 15.9069 | 2.884956 | 58.96729
0.6 | 59489.65 | 15.2612 | 2.948865 | 58.96729
0.575 | 59526.42 | 14.6409 | 3.012496 | 58.96729
0.55 | 59562.13 | 13.9812 | 3.074294 | 58.96729
0.525 | 59598.83 | 13.3547 | 3.137804 | 58.96729
0.5 | 59638 | 12.6962 | 3.205589 | 58.96729
0.475 | 59675.95 | 12.0872 | 3.271263 | 58.96729
0.45 | 59712.64 | 11.452 | 3.334756 | 58.96729
0.425 | 59748.43 | 10.7924 | 3.396692 | 58.96729
0.4 | 59785.65 | 10.1486 | 3.461103 | 58.96729
0.375 | 59824.45 | 9.5175 | 3.528247 | 58.96729
0.35 | 59861.79 | 8.8644 | 3.592866 | 58.96729
0.325 | 59899.87 | 8.2297 | 3.658764 | 58.96729
0.3 | 59936.52 | 7.5865 | 3.722188 | 58.96729
0.275 | 59973.6 | 6.9556 | 3.786357 | 58.96729
0.25 | 60012.37 | 6.2995 | 3.853449 | 58.96729
0.225 | 60050.41 | 5.667 | 3.919279 | 58.96729
0.2 | 60087.23 | 5.0255 | 3.982997 | 58.96729
0.175 | 60125.34 | 4.4044 | 4.048948 | 58.96729
0.15 | 60162.86 | 3.7393 | 4.113877 | 58.96729
0.125 | 60202.44 | 3.1179 | 4.182372 | 58.96729
0.1 | 60242.77 | 2.4687 | 4.252164 | 58.96729
0.075 | 60280.17 | 1.8336 | 4.316886 | 58.96729
0.05 | 60318.98 | 1.19889 | 4.384048 | 58.96729
0.025 | 60356.61 | 0.54814 | 4.449168 | 58.96729
0 | 60397 | -0.10554 | 4.519065 | 58.96729
-0.025 | 60434.74 | -0.73828 | 4.584375 | 58.96729
-0.05 | 60473.29 | -1.3869 | 4.651087 | 58.96729
-0.075 | 60511.13 | -2.01382 | 4.716571 | 58.96729
-0.1 | 60553.43 | -2.63814 | 4.789772 | 58.96729
-0.125 | 60587.83 | -3.07067 | 4.849302 | 58.96729
-0.15 | 60624.65 | -3.9131 | 4.913021 | 58.96729
-0.175 | 60663.56 | -4.553 | 4.980356 | 58.96729
-0.2 | 60703.63 | -5.1904 | 5.049698 | 58.96729
-0.225 | 60741.7 | -5.8128 | 5.11558 | 58.96729
-0.25 | 60780.44 | -6.4577 | 5.182621 | 58.96729
-0.275 | 60823.31 | -7.0963 | 5.256809 | 58.96729
-0.3 | 60856.11 | -7.702 | 5.31357 | 58.96729
-0.325 | 60893.17 | -8.3215 | 5.377704 | 58.96729
-0.35 | 60929.04 | -8.9287 | 5.439778 | 58.96729
-0.375 | 60966.9 | -9.5347 | 5.505296 | 58.96729
-0.4 | 61004.87 | -10.1516 | 5.571004 | 58.96729
-0.425 | 61044.37 | -10.783 | 5.639361 | 58.96729
-0.45 | 61081.51 | -11.3924 | 5.703633 | 58.96729
-0.475 | 61119.41 | -12.0179 | 5.76922 | 58.96729
-0.5 | 61159.22 | -12.6394 | 5.838112 | 58.96729
-0.525 | 61199.06 | -13.2687 | 5.907057 | 58.96729
-0.55 | 61236.92 | -13.9157 | 5.972575 | 58.96729
-0.575 | 61274.18 | -14.5266 | 6.037055 | 58.96729
-0.6 | 61313.88 | -15.1684 | 6.105757 | 58.96729
-0.625 | 61354.75 | -15.7881 | 6.176484 | 58.96729
-0.65 | 61391.64 | -16.4321 | 6.240323 | 58.96729
-0.675 | 61429.48 | -17.045 | 6.305806 | 58.96729
-0.7 | 61469.38 | -17.6915 | 6.374855 | 58.96729
-0.725 | 61508.25 | -18.3278 | 6.442121 | 58.96729
-0.75 | 61546.86 | -18.9629 | 6.508937 | 58.96729
-0.775 | 61585.1 | -19.6124 | 6.575112 | 58.96729
-0.8 | 61626.1 | -20.2391 | 6.646064 | 58.96729
-0.825 | 61663.83 | -20.8757 | 6.711357 | 58.96729
-0.85 | 61702.89 | -21.4865 | 6.778952 | 58.96729
-0.875 | 61741.04 | -22.1489 | 6.844972 | 58.96729
-0.9 | 61779.23 | -22.7763 | 6.911061 | 58.96729
-0.925 | 61817.46 | -23.4146 | 6.977219 | 58.96729
-0.95 | 61856.98 | -24.0558 | 7.04561 | 58.96729
-0.975 | 61894 | -24.6941 | 7.109674 | 58.96729
-1 | 61935.18 | -25.3172 | 7.180938 | 58.96729
-1.025 | 61974.45 | -25.9612 | 7.248896 | 58.96729
-1.05 | 62013.34 | -26.593 | 7.316196 | 58.96729
-1.075 | 62053.37 | -27.2464 | 7.385469 | 58.96729
-1.1 | 62092.85 | -27.8868 | 7.453791 | 58.96729
-1.125 | 62132.33 | -28.5207 | 7.522112 | 58.96729
-1.15 | 62172.85 | -29.1693 | 7.592234 | 58.96729
-1.175 | 62216.87 | -29.7939 | 7.668412 | 58.96729
-1.2 | 62257.38 | -30.4256 | 7.738516 | 58.96729
-1.225 | 62293.39 | -31.053 | 7.800832 | 58.96729
-1.25 | 62328.33 | -31.698 | 7.861297 | 58.96729
-1.275 | 62370.87 | -32.324 | 7.934914 | 58.96729
-1.3 | 62410.07 | -32.982 | 8.002751 | 58.96729
-1.325 | 62448.98 | -33.594 | 8.070086 | 58.96729
-1.35 | 62489.65 | -34.249 | 8.140467 | 58.96729
-1.375 | 62528.29 | -34.895 | 8.207335 | 58.96729
-1.4 | 62566.44 | -35.528 | 8.273354 | 58.96729
-1.425 | 62606.55 | -36.179 | 8.342766 | 58.96729
-1.45 | 62645.85 | -36.789 | 8.410776 | 58.96729
-1.475 | 62687.12 | -37.422 | 8.482195 | 58.96729
-1.5 | 62726.61 | -38.085 | 8.550534 | 58.96729
-1.525 | 62765.73 | -38.723 | 8.618233 | 58.96729
-1.55 | 62805.09 | -39.36 | 8.686346 | 58.96729
-1.575 | 62844.2 | -40.001 | 8.754028 | 58.96729
-1.6 | 62883.79 | -40.624 | 8.822539 | 58.96729
-1.625 | 62922.5 | -41.275 | 8.889528 | 58.96729
-1.65 | 62962.41 | -41.916 | 8.958594 | 58.96729
-1.675 | 62999.93 | -42.554 | 9.023524 | 58.96729
-1.7 | 63040.46 | -43.184 | 9.093662 | 58.96729
-1.725 | 63080.8 | -43.82 | 9.163472 | 58.96729
-1.75 | 63119.43 | -44.483 | 9.230322 | 58.96729
-1.775 | 63158.83 | -45.122 | 9.298506 | 58.96729
-1.8 | 63198.12 | -45.762 | 9.366498 | 58.96729