## Sheet1
Kepco_Current_A | Resistance_Ohms | Magnetic_Field_G | MR_Ratio_Percent | Sensitivity_Ohms_per_G
-1.8 | 54071.49 | -45.75 | 15.44543 | 78.79041
-1.775 | 54019.07 | -45.086 | 15.33352 | 78.79041
-1.75 | 53967.22 | -44.454 | 15.22281 | 78.79041
-1.725 | 53914.04 | -43.818 | 15.10927 | 78.79041
-1.7 | 53860 | -43.173 | 14.99389 | 78.79041
-1.675 | 53805.56 | -42.539 | 14.87766 | 78.79041
-1.65 | 53753.88 | -41.872 | 14.76732 | 78.79041
-1.625 | 53701.21 | -41.232 | 14.65487 | 78.79041
-1.6 | 53647.83 | -40.598 | 14.5409 | 78.79041
-1.575 | 53594.32 | -39.952 | 14.42665 | 78.79041
-1.55 | 53539.84 | -39.301 | 14.31033 | 78.79041
-1.525 | 53486.88 | -38.672 | 14.19726 | 78.79041
-1.5 | 53432.61 | -38.034 | 14.08139 | 78.79041
-1.475 | 53380.6 | -37.38 | 13.97035 | 78.79041
-1.45 | 53326.36 | -36.741 | 13.85454 | 78.79041
-1.425 | 53271.66 | -36.11 | 13.73776 | 78.79041
-1.4 | 53217.49 | -35.468 | 13.6221 | 78.79041
-1.375 | 53163.84 | -34.836 | 13.50755 | 78.79041
-1.35 | 53110.55 | -34.178 | 13.39378 | 78.79041
-1.325 | 53055.74 | -33.534 | 13.27676 | 78.79041
-1.3 | 53000.35 | -32.899 | 13.1585 | 78.79041
-1.275 | 52947.04 | -32.262 | 13.04468 | 78.79041
-1.25 | 52894.61 | -31.625 | 12.93273 | 78.79041
-1.225 | 52840.13 | -30.978 | 12.81642 | 78.79041
-1.2 | 52781.45 | -30.324 | 12.69113 | 78.79041
-1.175 | 52728.61 | -29.701 | 12.57832 | 78.79041
-1.15 | 52670.71 | -29.047 | 12.4547 | 78.79041
-1.125 | 52613.87 | -28.391 | 12.33334 | 78.79041
-1.1 | 52559.14 | -27.757 | 12.21649 | 78.79041
-1.075 | 52504.27 | -27.125 | 12.09934 | 78.79041
-1.05 | 52447.95 | -26.469 | 11.97909 | 78.79041
-1.025 | 52392.68 | -25.829 | 11.86109 | 78.79041
-1 | 52337.73 | -25.17 | 11.74377 | 78.79041
-0.975 | 52283.07 | -24.552 | 11.62707 | 78.79041
-0.95 | 52227.14 | -23.909 | 11.50765 | 78.79041
-0.925 | 52170.81 | -23.26 | 11.38738 | 78.79041
-0.9 | 52113.99 | -22.616 | 11.26607 | 78.79041
-0.875 | 52059.71 | -21.977 | 11.15018 | 78.79041
-0.85 | 52002.36 | -21.335 | 11.02773 | 78.79041
-0.825 | 51947.82 | -20.705 | 10.91129 | 78.79041
-0.8 | 51893.42 | -20.067 | 10.79514 | 78.79041
-0.775 | 51839.09 | -19.804 | 10.67915 | 78.79041
-0.75 | 51783.8 | -18.7842 | 10.5611 | 78.79041
-0.725 | 51730.79 | -18.1498 | 10.44792 | 78.79041
-0.7 | 51674.97 | -17.5218 | 10.32874 | 78.79041
-0.675 | 51619.73 | -16.8736 | 10.2108 | 78.79041
-0.65 | 51563.96 | -16.2351 | 10.09173 | 78.79041
-0.625 | 51511.1 | -15.5921 | 9.978869 | 78.79041
-0.6 | 51456.58 | -14.9525 | 9.862466 | 78.79041
-0.575 | 51402.33 | -14.3086 | 9.74664 | 78.79041
-0.55 | 51348.13 | -13.6658 | 9.63092 | 78.79041
-0.525 | 51296.5 | -13.0287 | 9.520687 | 78.79041
-0.5 | 51242.13 | -12.3925 | 9.404604 | 78.79041
-0.475 | 51188.11 | -11.7363 | 9.289269 | 78.79041
-0.45 | 51136.08 | -11.1038 | 9.178182 | 78.79041
-0.425 | 51082.1 | -10.4592 | 9.062932 | 78.79041
-0.4 | 51029.64 | -9.8158 | 8.950927 | 78.79041
-0.375 | 50976.27 | -9.1895 | 8.83698 | 78.79041
-0.35 | 50923.99 | -8.5483 | 8.725359 | 78.79041
-0.325 | 50871.38 | -7.9038 | 8.613034 | 78.79041
-0.3 | 50819.7 | -7.2712 | 8.502695 | 78.79041
-0.275 | 50769.77 | -6.6118 | 8.396091 | 78.79041
-0.25 | 50717.32 | -5.9983 | 8.284108 | 78.79041
-0.225 | 50666.73 | -5.3365 | 8.176096 | 78.79041
-0.2 | 50615.13 | -4.7033 | 8.065927 | 78.79041
-0.175 | 50562.85 | -4.0584 | 7.954306 | 78.79041
-0.15 | 50512.79 | -3.4261 | 7.847426 | 78.79041
-0.125 | 50462.33 | -2.7792 | 7.739691 | 78.79041
-0.1 | 50410.76 | -2.1319 | 7.629586 | 78.79041
-0.075 | 50358.88 | -1.4971 | 7.51882 | 78.79041
-0.05 | 50308.82 | -0.88173 | 7.411939 | 78.79041
-0.025 | 50259.64 | -0.22643 | 7.306937 | 78.79041
0 | 50208.36 | 0.4103 | 7.197452 | 78.79041
0.025 | 50158.45 | 1.04987 | 7.090892 | 78.79041
0.05 | 50107.4 | 1.69409 | 6.981897 | 78.79041
0.075 | 50057.19 | 2.32162 | 6.874696 | 78.79041
0.1 | 50007.12 | 2.96809 | 6.767794 | 78.79041
0.125 | 49958.57 | 3.56496 | 6.664137 | 78.79041
0.15 | 49909.24 | 4.2364 | 6.558815 | 78.79041
0.175 | 49860.05 | 4.8701 | 6.453792 | 78.79041
0.2 | 49810.27 | 5.4955 | 6.347509 | 78.79041
0.225 | 49760.32 | 6.121 | 6.240863 | 78.79041
0.25 | 49712.83 | 6.731 | 6.13947 | 78.79041
0.275 | 49662.13 | 7.3549 | 6.031223 | 78.79041
0.3 | 49615.12 | 7.9514 | 5.930854 | 78.79041
0.325 | 49566.68 | 8.5382 | 5.827432 | 78.79041
0.35 | 49519.54 | 9.1539 | 5.726786 | 78.79041
0.375 | 49470.9 | 9.7722 | 5.622937 | 78.79041
0.4 | 49422.5 | 10.3826 | 5.5196 | 78.79041
0.425 | 49373.72 | 11.0005 | 5.415452 | 78.79041
0.45 | 49326.25 | 11.6241 | 5.314101 | 78.79041
0.475 | 49277.55 | 12.2466 | 5.210124 | 78.79041
0.5 | 49230.45 | 12.8817 | 5.109563 | 78.79041
0.525 | 49182.41 | 13.5114 | 5.006995 | 78.79041
0.55 | 49135.89 | 14.1267 | 4.907673 | 78.79041
0.575 | 49088.19 | 14.7609 | 4.805831 | 78.79041
0.6 | 49040.23 | 15.3934 | 4.703434 | 78.79041
0.625 | 48994.07 | 16.0508 | 4.60488 | 78.79041
0.65 | 48946.46 | 16.6576 | 4.50323 | 78.79041
0.675 | 48897.77 | 17.3019 | 4.399274 | 78.79041
0.7 | 48851.52 | 17.9392 | 4.300528 | 78.79041
0.725 | 48804.36 | 18.5623 | 4.199839 | 78.79041
0.75 | 48756.14 | 19.2108 | 4.096887 | 78.79041
0.775 | 48709.15 | 19.8415 | 3.996561 | 78.79041
0.8 | 48662.28 | 20.4837 | 3.896491 | 78.79041
0.825 | 48617.32 | 21.1256 | 3.800499 | 78.79041
0.85 | 48570.75 | 21.7525 | 3.70107 | 78.79041
0.875 | 48524.59 | 22.3887 | 3.602516 | 78.79041
0.9 | 48478.76 | 23.011 | 3.504666 | 78.79041
0.925 | 48433.04 | 23.6589 | 3.407052 | 78.79041
0.95 | 48386.13 | 24.2894 | 3.306896 | 78.79041
0.975 | 48340.49 | 24.9411 | 3.209453 | 78.79041
1 | 48294.43 | 25.5748 | 3.111112 | 78.79041
1.025 | 48248.53 | 26.2212 | 3.013113 | 78.79041
1.05 | 48203.92 | 26.8666 | 2.917869 | 78.79041
1.075 | 48158.1 | 27.4961 | 2.820041 | 78.79041
1.1 | 48113.25 | 28.1331 | 2.724283 | 78.79041
1.125 | 48067.52 | 28.7708 | 2.626648 | 78.79041
1.15 | 48022.78 | 29.4136 | 2.531125 | 78.79041
1.175 | 47977.66 | 30.0136 | 2.434792 | 78.79041
1.2 | 47932.08 | 30.69 | 2.337476 | 78.79041
1.225 | 47887.43 | 31.331 | 2.242146 | 78.79041
1.25 | 47842.77 | 31.972 | 2.146795 | 78.79041
1.275 | 47797.87 | 32.608 | 2.050931 | 78.79041
1.3 | 47752.63 | 33.25 | 1.954341 | 78.79041
1.325 | 47709.19 | 33.897 | 1.861594 | 78.79041
1.35 | 47664.46 | 34.541 | 1.766094 | 78.79041
1.375 | 47620.29 | 35.166 | 1.671788 | 78.79041
1.4 | 47575.8 | 35.809 | 1.5768 | 78.79041
1.425 | 47530.97 | 36.459 | 1.481085 | 78.79041
1.45 | 47486.63 | 37.107 | 1.386417 | 78.79041
1.475 | 47442.68 | 37.717 | 1.292582 | 78.79041
1.5 | 47396.85 | 38.361 | 1.194732 | 78.79041
1.525 | 47354.25 | 39.013 | 1.103779 | 78.79041
1.55 | 47308.91 | 39.667 | 1.006976 | 78.79041
1.575 | 47262.53 | 40.3 | 0.9079522 | 78.79041
1.6 | 47216.64 | 40.925 | 0.8099746 | 78.79041
1.625 | 47171 | 41.573 | 0.7125309 | 78.79041
1.65 | 47126.78 | 42.239 | 0.6181189 | 78.79041
1.675 | 47079.59 | 42.847 | 0.5173658 | 78.79041
1.7 | 47033.17 | 43.481 | 0.4182567 | 78.79041
1.725 | 46985.61 | 44.136 | 0.3167136 | 78.79041
1.75 | 46940.83 | 44.774 | 0.221106 | 78.79041
1.775 | 46886.06 | 45.427 | 0.1041692 | 78.79041
1.8 | 46837.27 | 46.059 | 0 | 78.79041
1.775 | 46879.54 | 45.433 | 0.09024864 | 78.79041
1.75 | 46921.01 | 44.779 | 0.1787892 | 78.79041
1.725 | 46963.73 | 44.131 | 0.2699987 | 78.79041
1.7 | 47007.45 | 43.491 | 0.3633431 | 78.79041
1.675 | 47050.88 | 42.847 | 0.4560684 | 78.79041
1.65 | 47094.21 | 42.205 | 0.5485802 | 78.79041
1.625 | 47140.26 | 41.566 | 0.6468994 | 78.79041
1.6 | 47185.09 | 40.912 | 0.7426137 | 78.79041
1.575 | 47230.76 | 40.292 | 0.8401216 | 78.79041
1.55 | 47280.25 | 39.644 | 0.9457853 | 78.79041
1.525 | 47326.8 | 38.982 | 1.045172 | 78.79041
1.5 | 47372.41 | 38.341 | 1.142552 | 78.79041
1.475 | 47418.71 | 37.722 | 1.241405 | 78.79041
1.45 | 47465 | 37.076 | 1.340236 | 78.79041
1.425 | 47510.66 | 36.431 | 1.437723 | 78.79041
1.4 | 47561.39 | 35.784 | 1.546034 | 78.79041
1.375 | 47609.27 | 35.158 | 1.64826 | 78.79041
1.35 | 47653.22 | 34.497 | 1.742096 | 78.79041
1.325 | 47701.19 | 33.863 | 1.844514 | 78.79041
1.3 | 47745.62 | 33.218 | 1.939374 | 78.79041
1.275 | 47792.48 | 32.591 | 2.039423 | 78.79041
1.25 | 47839.93 | 31.928 | 2.140731 | 78.79041
1.225 | 47883.88 | 31.301 | 2.234567 | 78.79041
1.2 | 47929.74 | 30.655 | 2.33248 | 78.79041
1.175 | 47973.87 | 30.013 | 2.4267 | 78.79041
1.15 | 48020.18 | 29.388 | 2.525574 | 78.79041
1.125 | 48065.82 | 28.728 | 2.623018 | 78.79041
1.1 | 48110.78 | 28.097 | 2.71901 | 78.79041
1.075 | 48156.28 | 27.443 | 2.816155 | 78.79041
1.05 | 48203.47 | 26.8 | 2.916908 | 78.79041
1.025 | 48248.9 | 26.164 | 3.013903 | 78.79041
1 | 48294.28 | 25.523 | 3.110792 | 78.79041
0.975 | 48340.31 | 24.874 | 3.209068 | 78.79041
0.95 | 48385.71 | 24.246 | 3.306 | 78.79041
0.925 | 48433.04 | 23.609 | 3.407052 | 78.79041
0.9 | 48478.69 | 22.972 | 3.504517 | 78.79041
0.875 | 48527.2 | 22.326 | 3.608088 | 78.79041
0.85 | 48572.75 | 21.669 | 3.70534 | 78.79041
0.825 | 48619.11 | 21.032 | 3.804321 | 78.79041
0.8 | 48665.25 | 20.391 | 3.902832 | 78.79041
0.775 | 48713.2 | 19.762 | 4.005208 | 78.79041
0.75 | 48759.4 | 19.108 | 4.103847 | 78.79041
0.725 | 48805.66 | 18.4608 | 4.202615 | 78.79041
0.7 | 48852.85 | 17.8342 | 4.303368 | 78.79041
0.675 | 48899.5 | 17.1785 | 4.402968 | 78.79041
0.65 | 48948.5 | 16.5421 | 4.507586 | 78.79041
0.625 | 48996.83 | 15.9018 | 4.610773 | 78.79041
0.6 | 49045.14 | 15.2421 | 4.713917 | 78.79041
0.575 | 49091.95 | 14.6146 | 4.813859 | 78.79041
0.55 | 49139.51 | 13.9862 | 4.915402 | 78.79041
0.525 | 49186.54 | 13.3365 | 5.015813 | 78.79041
0.5 | 49234.59 | 12.697 | 5.118403 | 78.79041
0.475 | 49283.19 | 12.0634 | 5.222166 | 78.79041
0.45 | 49332.28 | 11.4086 | 5.326976 | 78.79041
0.425 | 49379.33 | 10.786 | 5.42743 | 78.79041
0.4 | 49429.91 | 10.1477 | 5.535421 | 78.79041
0.375 | 49477.97 | 9.5044 | 5.638031 | 78.79041
0.35 | 49526.43 | 8.8393 | 5.741496 | 78.79041
0.325 | 49576.08 | 8.2008 | 5.847501 | 78.79041
0.3 | 49625.66 | 7.5781 | 5.953357 | 78.79041
0.275 | 49675.59 | 6.9096 | 6.05996 | 78.79041
0.25 | 49724.52 | 6.296 | 6.164428 | 78.79041
0.225 | 49774.7 | 5.6484 | 6.271565 | 78.79041
0.2 | 49824.64 | 4.9832 | 6.37819 | 78.79041
0.175 | 49874.8 | 4.3465 | 6.485284 | 78.79041
0.15 | 49924.18 | 3.7342 | 6.590713 | 78.79041
0.125 | 49974.12 | 3.0837 | 6.697337 | 78.79041
0.1 | 50024.31 | 2.4351 | 6.804496 | 78.79041
0.075 | 50072.7 | 1.8464 | 6.907811 | 78.79041
0.05 | 50123.44 | 1.14991 | 7.016143 | 78.79041
0.025 | 50174.65 | 0.51234 | 7.125479 | 78.79041
0 | 50225.29 | -0.12733 | 7.233598 | 78.79041
-0.025 | 50276.22 | -0.76153 | 7.342337 | 78.79041
-0.05 | 50326.16 | -1.403 | 7.448961 | 78.79041
-0.075 | 50377.3 | -2.03294 | 7.558148 | 78.79041
-0.1 | 50428 | -2.68578 | 7.666395 | 78.79041
-0.125 | 50479.78 | -3.27537 | 7.776948 | 78.79041
-0.15 | 50530.23 | -3.9663 | 7.884661 | 78.79041
-0.175 | 50581.21 | -4.5929 | 7.993506 | 78.79041
-0.2 | 50631.97 | -5.2218 | 8.101881 | 78.79041
-0.225 | 50682.84 | -5.8348 | 8.210491 | 78.79041
-0.25 | 50734.48 | -6.479 | 8.320745 | 78.79041
-0.275 | 50783.83 | -7.0983 | 8.42611 | 78.79041
-0.3 | 50834.51 | -7.718 | 8.534315 | 78.79041
-0.325 | 50884.75 | -8.3286 | 8.64158 | 78.79041
-0.35 | 50935.14 | -8.9054 | 8.749165 | 78.79041
-0.375 | 50985.74 | -9.5124 | 8.857199 | 78.79041
-0.4 | 51036.94 | -10.135 | 8.966513 | 78.79041
-0.425 | 51086.96 | -10.7445 | 9.073308 | 78.79041
-0.45 | 51138.88 | -11.3611 | 9.18416 | 78.79041
-0.475 | 51189.57 | -11.9909 | 9.292386 | 78.79041
-0.5 | 51241.91 | -12.6015 | 9.404135 | 78.79041
-0.525 | 51293.46 | -13.2364 | 9.514197 | 78.79041
-0.55 | 51346.63 | -13.8585 | 9.627717 | 78.79041
-0.575 | 51398.46 | -14.4935 | 9.738377 | 78.79041
-0.6 | 51449.51 | -15.112 | 9.847372 | 78.79041
-0.625 | 51502.05 | -15.7469 | 9.959547 | 78.79041
-0.65 | 51555.36 | -16.3865 | 10.07337 | 78.79041
-0.675 | 51607.41 | -17.0225 | 10.1845 | 78.79041
-0.7 | 51660.49 | -17.6606 | 10.29782 | 78.79041
-0.725 | 51713.02 | -18.2925 | 10.40998 | 78.79041
-0.75 | 51765.48 | -18.9276 | 10.52198 | 78.79041
-0.775 | 51820.63 | -19.5505 | 10.63973 | 78.79041
-0.8 | 51873.87 | -20.2005 | 10.7534 | 78.79041
-0.825 | 51928.02 | -20.8318 | 10.86902 | 78.79041
-0.85 | 51981.93 | -21.4569 | 10.98412 | 78.79041
-0.875 | 52037.04 | -22.1036 | 11.10178 | 78.79041
-0.9 | 52091.83 | -22.7279 | 11.21876 | 78.79041
-0.925 | 52146.29 | -23.3647 | 11.33503 | 78.79041
-0.95 | 52203.18 | -24.0081 | 11.4565 | 78.79041
-0.975 | 52257.59 | -24.6411 | 11.57266 | 78.79041
-1 | 52312.65 | -25.2875 | 11.69022 | 78.79041
-1.025 | 52368.88 | -25.926 | 11.81027 | 78.79041
-1.05 | 52425.83 | -26.5702 | 11.93187 | 78.79041
-1.075 | 52481.17 | -27.2019 | 12.05002 | 78.79041
-1.1 | 52536.45 | -27.8493 | 12.16804 | 78.79041
-1.125 | 52595.24 | -28.4833 | 12.29356 | 78.79041
-1.15 | 52647.7 | -29.1189 | 12.40557 | 78.79041
-1.175 | 52704.19 | -29.7608 | 12.52618 | 78.79041
-1.2 | 52760.41 | -30.3918 | 12.64621 | 78.79041
-1.225 | 52815.17 | -31.014 | 12.76313 | 78.79041
-1.25 | 52871.23 | -31.659 | 12.88282 | 78.79041
-1.275 | 52925.91 | -32.306 | 12.99956 | 78.79041
-1.3 | 52982.58 | -32.936 | 13.12056 | 78.79041
-1.325 | 53041.01 | -33.58 | 13.24531 | 78.79041
-1.35 | 53096.27 | -34.219 | 13.36329 | 78.79041
-1.375 | 53152.09 | -34.848 | 13.48247 | 78.79041
-1.4 | 53206.13 | -35.502 | 13.59785 | 78.79041
-1.425 | 53260.75 | -36.149 | 13.71446 | 78.79041
-1.45 | 53313.36 | -36.78 | 13.82679 | 78.79041
-1.475 | 53369.75 | -37.42 | 13.94718 | 78.79041
-1.5 | 53423.46 | -38.06 | 14.06186 | 78.79041
-1.525 | 53477.5 | -38.723 | 14.17724 | 78.79041
-1.55 | 53531.05 | -39.332 | 14.29157 | 78.79041
-1.575 | 53586.09 | -39.973 | 14.40908 | 78.79041
-1.6 | 53640.03 | -40.613 | 14.52425 | 78.79041
-1.625 | 53694.67 | -41.27 | 14.6409 | 78.79041
-1.65 | 53750.22 | -41.875 | 14.75951 | 78.79041
-1.675 | 53802.56 | -42.537 | 14.87126 | 78.79041
-1.7 | 53856.62 | -43.175 | 14.98668 | 78.79041
-1.725 | 53910.71 | -43.818 | 15.10216 | 78.79041
-1.75 | 53963.32 | -44.471 | 15.21449 | 78.79041
-1.775 | 54018.3 | -45.099 | 15.33187 | 78.79041
-1.8 | 54070.59 | -45.757 | 15.44351 | 78.79041