## Sheet1
Kepco_Current_A | Resistance_Ohms | Magnetic_Field_G | MR_Ratio_Percent | Sensitivity_Ohms_per_G
-1.8 | 79423.77 | -45.992 | 12.55243 | 96.00477
-1.775 | 79356.27 | -45.34 | 12.45677 | 96.00477
-1.75 | 79287.89 | -44.702 | 12.35987 | 96.00477
-1.725 | 79225.54 | -44.072 | 12.27152 | 96.00477
-1.7 | 79159.27 | -43.43 | 12.1776 | 96.00477
-1.675 | 79089.83 | -42.783 | 12.0792 | 96.00477
-1.65 | 79021.35 | -42.138 | 11.98216 | 96.00477
-1.625 | 78956.79 | -41.502 | 11.89067 | 96.00477
-1.6 | 78885.58 | -40.858 | 11.78975 | 96.00477
-1.575 | 78823.42 | -40.214 | 11.70167 | 96.00477
-1.55 | 78754.82 | -39.584 | 11.60445 | 96.00477
-1.525 | 78691.23 | -38.917 | 11.51434 | 96.00477
-1.5 | 78625.08 | -38.282 | 11.4206 | 96.00477
-1.475 | 78554.43 | -37.656 | 11.32048 | 96.00477
-1.45 | 78490.65 | -37.01 | 11.23009 | 96.00477
-1.425 | 78424.09 | -36.372 | 11.13577 | 96.00477
-1.4 | 78357.57 | -35.714 | 11.0415 | 96.00477
-1.375 | 78292.3 | -35.08 | 10.94901 | 96.00477
-1.35 | 78220.69 | -34.462 | 10.84753 | 96.00477
-1.325 | 78156.2 | -33.792 | 10.75614 | 96.00477
-1.3 | 78088.2 | -33.183 | 10.65978 | 96.00477
-1.275 | 78023.63 | -32.519 | 10.56827 | 96.00477
-1.25 | 77955.41 | -31.878 | 10.4716 | 96.00477
-1.225 | 77889.95 | -31.233 | 10.37883 | 96.00477
-1.2 | 77826.84 | -30.605 | 10.2894 | 96.00477
-1.175 | 77758.79 | -29.964 | 10.19297 | 96.00477
-1.15 | 77690.19 | -29.322 | 10.09575 | 96.00477
-1.125 | 77625.45 | -28.665 | 10.00401 | 96.00477
-1.1 | 77560.77 | -28.03 | 9.912349 | 96.00477
-1.075 | 77494.42 | -27.415 | 9.818323 | 96.00477
-1.05 | 77427.19 | -26.745 | 9.723051 | 96.00477
-1.025 | 77360.77 | -26.111 | 9.628926 | 96.00477
-1 | 77295.68 | -25.465 | 9.536686 | 96.00477
-0.975 | 77227.34 | -24.824 | 9.439841 | 96.00477
-0.95 | 77162.16 | -24.179 | 9.347473 | 96.00477
-0.925 | 77093.7 | -23.559 | 9.250458 | 96.00477
-0.9 | 77027.8 | -22.9 | 9.15707 | 96.00477
-0.875 | 76961.87 | -22.264 | 9.06364 | 96.00477
-0.85 | 76895.14 | -21.64 | 8.969076 | 96.00477
-0.825 | 76833.09 | -20.96 | 8.881144 | 96.00477
-0.8 | 76768.27 | -20.334 | 8.789287 | 96.00477
-0.775 | 76703.77 | -19.684 | 8.697883 | 96.00477
-0.75 | 76639.21 | -19.0655 | 8.606394 | 96.00477
-0.725 | 76570.7 | -18.4304 | 8.509308 | 96.00477
-0.7 | 76509.52 | -17.7983 | 8.422609 | 96.00477
-0.675 | 76444.58 | -17.1411 | 8.330582 | 96.00477
-0.65 | 76379.57 | -16.5027 | 8.238455 | 96.00477
-0.625 | 76314.86 | -15.8548 | 8.146754 | 96.00477
-0.6 | 76246.4 | -15.2033 | 8.049738 | 96.00477
-0.575 | 76183.13 | -14.5869 | 7.960078 | 96.00477
-0.55 | 76119.37 | -13.9394 | 7.869723 | 96.00477
-0.525 | 76056.4 | -13.3017 | 7.780487 | 96.00477
-0.5 | 75989.68 | -12.6603 | 7.685937 | 96.00477
-0.475 | 75926.91 | -11.9997 | 7.596985 | 96.00477
-0.45 | 75863.21 | -11.3773 | 7.506715 | 96.00477
-0.425 | 75801.4 | -10.7371 | 7.419123 | 96.00477
-0.4 | 75735.71 | -10.0849 | 7.326033 | 96.00477
-0.375 | 75674.81 | -9.4399 | 7.239731 | 96.00477
-0.35 | 75613.45 | -8.8048 | 7.152777 | 96.00477
-0.325 | 75549.69 | -8.1692 | 7.062422 | 96.00477
-0.3 | 75486.55 | -7.5171 | 6.972945 | 96.00477
-0.275 | 75422.35 | -6.8855 | 6.881967 | 96.00477
-0.25 | 75357.05 | -6.2282 | 6.789429 | 96.00477
-0.225 | 75295.64 | -5.611 | 6.702404 | 96.00477
-0.2 | 75233.15 | -4.9479 | 6.613849 | 96.00477
-0.175 | 75169.81 | -4.314 | 6.524089 | 96.00477
-0.15 | 75106.7 | -3.67 | 6.434655 | 96.00477
-0.125 | 75043.51 | -3.0325 | 6.345108 | 96.00477
-0.1 | 74981.91 | -2.3836 | 6.257814 | 96.00477
-0.075 | 74917.22 | -1.9724 | 6.166141 | 96.00477
-0.05 | 74858.38 | -1.11037 | 6.082758 | 96.00477
-0.025 | 74795.88 | -0.4757 | 5.994188 | 96.00477
0 | 74732.63 | 0.17866 | 5.904556 | 96.00477
0.025 | 74671.37 | 0.82072 | 5.817743 | 96.00477
0.05 | 74607.8 | 1.44919 | 5.727658 | 96.00477
0.075 | 74546.31 | 2.09097 | 5.640519 | 96.00477
0.1 | 74486.54 | 2.73097 | 5.555819 | 96.00477
0.125 | 74424.1 | 3.01413 | 5.467334 | 96.00477
0.15 | 74359.71 | 4.0263 | 5.376086 | 96.00477
0.175 | 74295.35 | 4.6733 | 5.284881 | 96.00477
0.2 | 74234.09 | 5.3301 | 5.198068 | 96.00477
0.225 | 74173.02 | 5.961 | 5.111525 | 96.00477
0.25 | 74112.32 | 6.6032 | 5.025507 | 96.00477
0.275 | 74050.86 | 7.2248 | 4.938411 | 96.00477
0.3 | 73991.48 | 7.8851 | 4.854263 | 96.00477
0.325 | 73930.52 | 8.5331 | 4.767876 | 96.00477
0.35 | 73868.3 | 9.1563 | 4.679703 | 96.00477
0.375 | 73809.31 | 9.808 | 4.596107 | 96.00477
0.4 | 73748.42 | 10.431 | 4.509819 | 96.00477
0.425 | 73686.95 | 11.0893 | 4.422709 | 96.00477
0.45 | 73625.16 | 11.7203 | 4.335146 | 96.00477
0.475 | 73564.54 | 12.3502 | 4.249241 | 96.00477
0.5 | 73504.28 | 13.0072 | 4.163845 | 96.00477
0.525 | 73446.65 | 13.6478 | 4.082177 | 96.00477
0.55 | 73388.25 | 14.2807 | 3.999418 | 96.00477
0.575 | 73327.69 | 14.9283 | 3.913598 | 96.00477
0.6 | 73269.76 | 15.5681 | 3.831504 | 96.00477
0.625 | 73209.44 | 16.1955 | 3.746024 | 96.00477
0.65 | 73150.16 | 16.8507 | 3.662017 | 96.00477
0.675 | 73093.8 | 17.4703 | 3.582149 | 96.00477
0.7 | 73033.95 | 18.1188 | 3.497335 | 96.00477
0.725 | 72977.2 | 18.7623 | 3.416914 | 96.00477
0.75 | 72917.27 | 19.4041 | 3.331986 | 96.00477
0.775 | 72858.91 | 20.0457 | 3.249283 | 96.00477
0.8 | 72800.73 | 20.6785 | 3.166836 | 96.00477
0.825 | 72740.59 | 21.3084 | 3.081611 | 96.00477
0.85 | 72683.62 | 21.9517 | 3.000878 | 96.00477
0.875 | 72626.14 | 22.6024 | 2.919422 | 96.00477
0.9 | 72568.89 | 23.2405 | 2.838292 | 96.00477
0.925 | 72510.32 | 23.8792 | 2.755292 | 96.00477
0.95 | 72452.81 | 24.5139 | 2.673794 | 96.00477
0.975 | 72396.01 | 25.1618 | 2.593302 | 96.00477
1 | 72339.62 | 25.803 | 2.513391 | 96.00477
1.025 | 72281.91 | 26.4432 | 2.431609 | 96.00477
1.05 | 72223.91 | 27.0482 | 2.349417 | 96.00477
1.075 | 72167.04 | 27.7043 | 2.268826 | 96.00477
1.1 | 72110.78 | 28.3602 | 2.189099 | 96.00477
1.125 | 72054.14 | 28.9875 | 2.108834 | 96.00477
1.15 | 71996.96 | 29.625 | 2.027803 | 96.00477
1.175 | 71938.88 | 30.2367 | 1.945497 | 96.00477
1.2 | 71883.2 | 30.892 | 1.866592 | 96.00477
1.225 | 71828.55 | 31.562 | 1.789147 | 96.00477
1.25 | 71772.48 | 32.184 | 1.70969 | 96.00477
1.275 | 71716.59 | 32.833 | 1.630487 | 96.00477
1.3 | 71662.21 | 33.457 | 1.553425 | 96.00477
1.325 | 71603.41 | 34.11 | 1.470098 | 96.00477
1.35 | 71549.74 | 34.763 | 1.394042 | 96.00477
1.375 | 71493.09 | 35.388 | 1.313763 | 96.00477
1.4 | 71436.98 | 36.032 | 1.234248 | 96.00477
1.425 | 71383.92 | 36.656 | 1.159056 | 96.00477
1.45 | 71328.65 | 37.303 | 1.080733 | 96.00477
1.475 | 71274.94 | 37.958 | 1.00462 | 96.00477
1.5 | 71218.5 | 38.604 | 0.9246377 | 96.00477
1.525 | 71163.35 | 39.241 | 0.8464839 | 96.00477
1.55 | 71107.22 | 39.844 | 0.7669414 | 96.00477
1.575 | 71052.56 | 40.508 | 0.689482 | 96.00477
1.6 | 70998.27 | 41.128 | 0.6125469 | 96.00477
1.625 | 70945.28 | 41.764 | 0.5374541 | 96.00477
1.65 | 70892.44 | 42.421 | 0.4625739 | 96.00477
1.675 | 70836.22 | 43.068 | 0.3829038 | 96.00477
1.7 | 70781.04 | 43.688 | 0.3047076 | 96.00477
1.725 | 70728.16 | 44.355 | 0.2297706 | 96.00477
1.75 | 70676.52 | 44.978 | 0.1565909 | 96.00477
1.775 | 70618.86 | 45.637 | 0.07488023 | 96.00477
1.8 | 70566.02 | 46.278 | 0 | 96.00477
1.775 | 70620.16 | 45.622 | 0.07672248 | 96.00477
1.75 | 70674.78 | 45 | 0.1541252 | 96.00477
1.725 | 70729.91 | 44.351 | 0.2322506 | 96.00477
1.7 | 70784.19 | 43.712 | 0.3091715 | 96.00477
1.675 | 70835.94 | 43.055 | 0.382507 | 96.00477
1.65 | 70892.51 | 42.424 | 0.4626731 | 96.00477
1.625 | 70946.48 | 41.775 | 0.5391547 | 96.00477
1.6 | 70999.24 | 41.151 | 0.6139215 | 96.00477
1.575 | 71057.06 | 40.489 | 0.695859 | 96.00477
1.55 | 71109.54 | 39.848 | 0.7702291 | 96.00477
1.525 | 71164.9 | 39.227 | 0.8486804 | 96.00477
1.5 | 71217.93 | 38.555 | 0.9238299 | 96.00477
1.475 | 71274.52 | 37.934 | 1.004024 | 96.00477
1.45 | 71331.23 | 37.29 | 1.084389 | 96.00477
1.425 | 71386.84 | 36.645 | 1.163194 | 96.00477
1.4 | 71438.93 | 36.006 | 1.237012 | 96.00477
1.375 | 71495.22 | 35.368 | 1.316781 | 96.00477
1.35 | 71548.53 | 34.733 | 1.392327 | 96.00477
1.325 | 71606.16 | 34.107 | 1.473996 | 96.00477
1.3 | 71662.41 | 33.441 | 1.553708 | 96.00477
1.275 | 71718.79 | 32.798 | 1.633605 | 96.00477
1.25 | 71775.1 | 32.137 | 1.713403 | 96.00477
1.225 | 71829.88 | 31.528 | 1.791032 | 96.00477
1.2 | 71885.3 | 30.868 | 1.869568 | 96.00477
1.175 | 71942.8 | 30.24 | 1.951052 | 96.00477
1.15 | 71998.37 | 29.586 | 2.029801 | 96.00477
1.125 | 72054.85 | 28.959 | 2.10984 | 96.00477
1.1 | 72112.63 | 28.318 | 2.191721 | 96.00477
1.075 | 72168.92 | 27.683 | 2.27149 | 96.00477
1.05 | 72224.04 | 27.026 | 2.349601 | 96.00477
1.025 | 72281.36 | 26.387 | 2.43083 | 96.00477
1 | 72338.73 | 25.755 | 2.51213 | 96.00477
0.975 | 72396.23 | 25.106 | 2.593614 | 96.00477
0.95 | 72453.22 | 24.457 | 2.674375 | 96.00477
0.925 | 72509.88 | 23.82 | 2.754669 | 96.00477
0.9 | 72569.68 | 23.19 | 2.839412 | 96.00477
0.875 | 72625.85 | 22.544 | 2.919011 | 96.00477
0.85 | 72684.45 | 21.905 | 3.002054 | 96.00477
0.825 | 72741.75 | 21.265 | 3.083255 | 96.00477
0.8 | 72802.95 | 20.617 | 3.169982 | 96.00477
0.775 | 72860.9 | 19.997 | 3.252103 | 96.00477
0.75 | 72918.35 | 19.3361 | 3.333517 | 96.00477
0.725 | 72976.26 | 18.6978 | 3.415582 | 96.00477
0.7 | 73036.21 | 18.051 | 3.500538 | 96.00477
0.675 | 73096.09 | 17.426 | 3.585394 | 96.00477
0.65 | 73151.68 | 16.7822 | 3.664172 | 96.00477
0.625 | 73211.41 | 16.1278 | 3.748816 | 96.00477
0.6 | 73270.68 | 15.4895 | 3.832808 | 96.00477
0.575 | 73328.76 | 14.8464 | 3.915114 | 96.00477
0.55 | 73391.6 | 14.2111 | 4.004165 | 96.00477
0.525 | 73448.83 | 13.5609 | 4.085267 | 96.00477
0.5 | 73511.01 | 12.9386 | 4.173383 | 96.00477
0.475 | 73569.95 | 12.2875 | 4.256907 | 96.00477
0.45 | 73628.88 | 11.637 | 4.340418 | 96.00477
0.425 | 73686.32 | 10.9915 | 4.421817 | 96.00477
0.4 | 73747.77 | 10.3718 | 4.508898 | 96.00477
0.375 | 73807.6 | 9.7266 | 4.593684 | 96.00477
0.35 | 73867.57 | 9.0957 | 4.678668 | 96.00477
0.325 | 73929.34 | 8.427 | 4.766203 | 96.00477
0.3 | 73991.01 | 7.7963 | 4.853597 | 96.00477
0.275 | 74051.72 | 7.1457 | 4.93963 | 96.00477
0.25 | 74110.84 | 6.5137 | 5.023409 | 96.00477
0.225 | 74171.19 | 5.8656 | 5.108932 | 96.00477
0.2 | 74233.91 | 5.2291 | 5.197813 | 96.00477
0.175 | 74298.17 | 4.6078 | 5.288877 | 96.00477
0.15 | 74358.2 | 3.955 | 5.373946 | 96.00477
0.125 | 74420.66 | 3.2917 | 5.462459 | 96.00477
0.1 | 74484.05 | 2.652 | 5.55229 | 96.00477
0.075 | 74546.35 | 2.0049 | 5.640576 | 96.00477
0.05 | 74607.82 | 1.3783 | 5.727686 | 96.00477
0.025 | 74671.04 | 0.71759 | 5.817276 | 96.00477
0 | 74731.46 | 0.08434 | 5.902898 | 96.00477
-0.025 | 74795.05 | -0.55143 | 5.993012 | 96.00477
-0.05 | 74857.52 | -1.18729 | 6.081539 | 96.00477
-0.075 | 74916.87 | -1.83343 | 6.165645 | 96.00477
-0.1 | 74979.09 | -2.4803 | 6.253817 | 96.00477
-0.125 | 75045.03 | -3.11383 | 6.347262 | 96.00477
-0.15 | 75106.11 | -3.7507 | 6.433819 | 96.00477
-0.175 | 75167.13 | -4.3865 | 6.520291 | 96.00477
-0.2 | 75230.54 | -5.0288 | 6.61015 | 96.00477
-0.225 | 75293.64 | -5.6932 | 6.69957 | 96.00477
-0.25 | 75356.73 | -6.3041 | 6.788976 | 96.00477
-0.275 | 75419.93 | -6.9591 | 6.878537 | 96.00477
-0.3 | 75484.79 | -7.6024 | 6.970451 | 96.00477
-0.325 | 75550.15 | -8.245 | 7.063074 | 96.00477
-0.35 | 75612.48 | -8.8789 | 7.151402 | 96.00477
-0.375 | 75673.42 | -9.5269 | 7.237761 | 96.00477
-0.4 | 75738.96 | -10.1677 | 7.330639 | 96.00477
-0.425 | 75802.21 | -10.8152 | 7.420271 | 96.00477
-0.45 | 75864.47 | -11.4462 | 7.508501 | 96.00477
-0.475 | 75929.14 | -12.0818 | 7.600145 | 96.00477
-0.5 | 75992.52 | -12.712 | 7.689962 | 96.00477
-0.525 | 76058.5 | -13.3566 | 7.783463 | 96.00477
-0.55 | 76122.11 | -13.9897 | 7.873605 | 96.00477
-0.575 | 76185.73 | -14.6404 | 7.963762 | 96.00477
-0.6 | 76246.34 | -15.285 | 8.049653 | 96.00477
-0.625 | 76309.76 | -15.9295 | 8.139527 | 96.00477
-0.65 | 76376.91 | -16.5566 | 8.234686 | 96.00477
-0.675 | 76441.29 | -17.192 | 8.325919 | 96.00477
-0.7 | 76504.95 | -17.8633 | 8.416133 | 96.00477
-0.725 | 76570.39 | -18.4925 | 8.508869 | 96.00477
-0.75 | 76631.05 | -19.1265 | 8.594831 | 96.00477
-0.775 | 76695.72 | -19.7596 | 8.686475 | 96.00477
-0.8 | 76760.31 | -20.4094 | 8.778007 | 96.00477
-0.825 | 76825.49 | -21.0351 | 8.870374 | 96.00477
-0.85 | 76893.92 | -21.6838 | 8.967347 | 96.00477
-0.875 | 76958.16 | -22.3288 | 9.058382 | 96.00477
-0.9 | 77023.43 | -22.9411 | 9.150877 | 96.00477
-0.925 | 77090.9 | -23.5976 | 9.24649 | 96.00477
-0.95 | 77157.4 | -24.2268 | 9.340728 | 96.00477
-0.975 | 77222.88 | -24.8853 | 9.433521 | 96.00477
-1 | 77287.96 | -25.5203 | 9.525746 | 96.00477
-1.025 | 77353.12 | -26.1782 | 9.618085 | 96.00477
-1.05 | 77419.58 | -26.7988 | 9.712267 | 96.00477
-1.075 | 77487.84 | -27.4333 | 9.808999 | 96.00477
-1.1 | 77552.15 | -28.0785 | 9.900133 | 96.00477
-1.125 | 77619.17 | -28.7139 | 9.995108 | 96.00477
-1.15 | 77684.27 | -29.3441 | 10.08736 | 96.00477
-1.175 | 77749.59 | -30.0023 | 10.17993 | 96.00477
-1.2 | 77814.09 | -30.626 | 10.27133 | 96.00477
-1.225 | 77884.39 | -31.276 | 10.37095 | 96.00477
-1.25 | 77949.92 | -31.905 | 10.46382 | 96.00477
-1.275 | 78016.89 | -32.531 | 10.55872 | 96.00477
-1.3 | 78081.43 | -33.165 | 10.65018 | 96.00477
-1.325 | 78147.51 | -33.811 | 10.74383 | 96.00477
-1.35 | 78216.41 | -34.472 | 10.84146 | 96.00477
-1.375 | 78283 | -35.091 | 10.93583 | 96.00477
-1.4 | 78351.55 | -35.747 | 11.03297 | 96.00477
-1.425 | 78415.52 | -36.376 | 11.12363 | 96.00477
-1.45 | 78485.9 | -37.009 | 11.22336 | 96.00477
-1.475 | 78552.07 | -37.667 | 11.31713 | 96.00477
-1.5 | 78618.85 | -38.299 | 11.41177 | 96.00477
-1.525 | 78684.39 | -38.917 | 11.50464 | 96.00477
-1.55 | 78754.14 | -39.583 | 11.60349 | 96.00477
-1.575 | 78820.01 | -40.207 | 11.69683 | 96.00477
-1.6 | 78884.46 | -40.848 | 11.78817 | 96.00477
-1.625 | 78948.44 | -41.477 | 11.87883 | 96.00477
-1.65 | 79016.96 | -42.137 | 11.97593 | 96.00477
-1.675 | 79085.42 | -42.759 | 12.07295 | 96.00477
-1.7 | 79152.94 | -43.412 | 12.16863 | 96.00477
-1.725 | 79218.64 | -44.056 | 12.26174 | 96.00477
-1.75 | 79286.52 | -44.702 | 12.35793 | 96.00477
-1.775 | 79353.16 | -45.338 | 12.45237 | 96.00477
-1.8 | 79424.38 | -45.963 | 12.55329 | 96.00477