## Sheet1
Kepco_Current_A | Resistance_Ohms | Magnetic_Field_G | MR_Ratio_Percent | Sensitivity_Ohms_per_G
-1.8 | 90552.08 | -46.307 | 5.340483 | 49.46259
-1.775 | 90517.7 | -45.656 | 5.300488 | 49.46259
-1.75 | 90488.22 | -45.015 | 5.266194 | 49.46259
-1.725 | 90461.33 | -44.399 | 5.234912 | 49.46259
-1.7 | 90427.76 | -43.746 | 5.19586 | 49.46259
-1.675 | 90392.86 | -43.09 | 5.15526 | 49.46259
-1.65 | 90357.68 | -42.44 | 5.114335 | 49.46259
-1.625 | 90328.73 | -41.805 | 5.080657 | 49.46259
-1.6 | 90293.52 | -41.167 | 5.039696 | 49.46259
-1.575 | 90267.42 | -40.502 | 5.009334 | 49.46259
-1.55 | 90230.88 | -39.888 | 4.966826 | 49.46259
-1.525 | 90200.04 | -39.247 | 4.93095 | 49.46259
-1.5 | 90167.79 | -38.606 | 4.893433 | 49.46259
-1.475 | 90133.74 | -37.96 | 4.853822 | 49.46259
-1.45 | 90104.36 | -37.306 | 4.819644 | 49.46259
-1.425 | 90073.09 | -36.684 | 4.783267 | 49.46259
-1.4 | 90040.82 | -36.019 | 4.745727 | 49.46259
-1.375 | 90010.26 | -35.385 | 4.710176 | 49.46259
-1.35 | 89974.19 | -34.735 | 4.668215 | 49.46259
-1.325 | 89936.77 | -34.107 | 4.624684 | 49.46259
-1.3 | 89906.42 | -33.456 | 4.589378 | 49.46259
-1.275 | 89874.56 | -32.822 | 4.552314 | 49.46259
-1.25 | 89843.78 | -32.196 | 4.516508 | 49.46259
-1.225 | 89812.99 | -31.522 | 4.480689 | 49.46259
-1.2 | 89776.52 | -30.892 | 4.438263 | 49.46259
-1.175 | 89745.33 | -30.247 | 4.401979 | 49.46259
-1.15 | 89711.2 | -29.603 | 4.362275 | 49.46259
-1.125 | 89676.23 | -28.957 | 4.321594 | 49.46259
-1.1 | 89647.97 | -28.317 | 4.288719 | 49.46259
-1.075 | 89618.22 | -27.68 | 4.254111 | 49.46259
-1.05 | 89581.42 | -27.036 | 4.211301 | 49.46259
-1.025 | 89551.1 | -26.376 | 4.176029 | 49.46259
-1 | 89515.12 | -25.741 | 4.134173 | 49.46259
-0.975 | 89483.33 | -25.094 | 4.097191 | 49.46259
-0.95 | 89450.58 | -24.473 | 4.059093 | 49.46259
-0.925 | 89418.48 | -23.815 | 4.02175 | 49.46259
-0.9 | 89387.3 | -23.172 | 3.985478 | 49.46259
-0.875 | 89357.89 | -22.513 | 3.951265 | 49.46259
-0.85 | 89321.58 | -21.893 | 3.909025 | 49.46259
-0.825 | 89285.94 | -21.242 | 3.867565 | 49.46259
-0.8 | 89259.05 | -20.595 | 3.836283 | 49.46259
-0.775 | 89226.07 | -19.966 | 3.797917 | 49.46259
-0.75 | 89187.78 | -19.3293 | 3.753374 | 49.46259
-0.725 | 89157.64 | -18.6934 | 3.718311 | 49.46259
-0.7 | 89126.88 | -18.0441 | 3.682528 | 49.46259
-0.675 | 89092.27 | -17.4052 | 3.642266 | 49.46259
-0.65 | 89065.53 | -16.7491 | 3.611159 | 49.46259
-0.625 | 89032.37 | -16.1156 | 3.572583 | 49.46259
-0.6 | 88997.89 | -15.4744 | 3.532472 | 49.46259
-0.575 | 88959.99 | -14.8329 | 3.488383 | 49.46259
-0.55 | 88929.07 | -14.1884 | 3.452413 | 49.46259
-0.525 | 88897.98 | -13.5423 | 3.416245 | 49.46259
-0.5 | 88866.06 | -12.9026 | 3.379112 | 49.46259
-0.475 | 88833.38 | -12.2693 | 3.341095 | 49.46259
-0.45 | 88800.37 | -11.6271 | 3.302694 | 49.46259
-0.425 | 88773.34 | -10.9675 | 3.27125 | 49.46259
-0.4 | 88734.98 | -10.3215 | 3.226625 | 49.46259
-0.375 | 88700.42 | -9.6963 | 3.186421 | 49.46259
-0.35 | 88668.51 | -9.0361 | 3.1493 | 49.46259
-0.325 | 88639.63 | -8.3966 | 3.115703 | 49.46259
-0.3 | 88603.57 | -7.7567 | 3.073754 | 49.46259
-0.275 | 88570.91 | -7.1173 | 3.03576 | 49.46259
-0.25 | 88537.12 | -6.4815 | 2.996452 | 49.46259
-0.225 | 88503.45 | -5.8382 | 2.957283 | 49.46259
-0.2 | 88473.9 | -5.1875 | 2.922907 | 49.46259
-0.175 | 88437.43 | -4.5446 | 2.880481 | 49.46259
-0.15 | 88405.18 | -3.8907 | 2.842964 | 49.46259
-0.125 | 88371.73 | -3.2439 | 2.804052 | 49.46259
-0.1 | 88338.18 | -2.6183 | 2.765022 | 49.46259
-0.075 | 88306.52 | -1.9764 | 2.728192 | 49.46259
-0.05 | 88276.59 | -1.32858 | 2.693374 | 49.46259
-0.025 | 88246.5 | -0.68285 | 2.65837 | 49.46259
0 | 88205.14 | -0.03875 | 2.610255 | 49.46259
0.025 | 88174.07 | 0.59677 | 2.574111 | 49.46259
0.05 | 88147.59 | 1.24671 | 2.543306 | 49.46259
0.075 | 88113.54 | 1.90102 | 2.503696 | 49.46259
0.1 | 88080.23 | 2.53338 | 2.464946 | 49.46259
0.125 | 88047.8 | 3.16487 | 2.427219 | 49.46259
0.15 | 88016.42 | 3.8299 | 2.390715 | 49.46259
0.175 | 87987.64 | 4.4705 | 2.357234 | 49.46259
0.2 | 87955.72 | 5.1142 | 2.320101 | 49.46259
0.225 | 87921.72 | 5.7584 | 2.280549 | 49.46259
0.25 | 87889 | 6.3983 | 2.242485 | 49.46259
0.275 | 87857.2 | 7.0748 | 2.205492 | 49.46259
0.3 | 87823.8 | 7.7031 | 2.166637 | 49.46259
0.325 | 87792.77 | 8.3562 | 2.130539 | 49.46259
0.35 | 87760.61 | 9.0252 | 2.093127 | 49.46259
0.375 | 87729.38 | 9.6718 | 2.056797 | 49.46259
0.4 | 87694.3 | 10.3444 | 2.015988 | 49.46259
0.425 | 87663.42 | 10.9881 | 1.980065 | 49.46259
0.45 | 87632.95 | 11.6519 | 1.944619 | 49.46259
0.475 | 87601.75 | 12.3043 | 1.908323 | 49.46259
0.5 | 87570.53 | 12.9475 | 1.872005 | 49.46259
0.525 | 87534.94 | 13.6001 | 1.830602 | 49.46259
0.55 | 87506.09 | 14.2476 | 1.797041 | 49.46259
0.575 | 87470.5 | 14.9065 | 1.755638 | 49.46259
0.6 | 87443.28 | 15.5684 | 1.723973 | 49.46259
0.625 | 87411.54 | 16.2191 | 1.687049 | 49.46259
0.65 | 87377.29 | 16.8551 | 1.647206 | 49.46259
0.675 | 87349.63 | 17.5005 | 1.615029 | 49.46259
0.7 | 87315.45 | 18.1546 | 1.575266 | 49.46259
0.725 | 87281.38 | 18.8051 | 1.535632 | 49.46259
0.75 | 87251.63 | 19.4656 | 1.501024 | 49.46259
0.775 | 87223.57 | 20.1135 | 1.468381 | 49.46259
0.8 | 87192.8 | 20.7656 | 1.432586 | 49.46259
0.825 | 87159.89 | 21.407 | 1.394301 | 49.46259
0.85 | 87129.14 | 22.047 | 1.358529 | 49.46259
0.875 | 87097.02 | 22.6971 | 1.321164 | 49.46259
0.9 | 87063.57 | 23.3497 | 1.282251 | 49.46259
0.925 | 87029.25 | 23.9952 | 1.242326 | 49.46259
0.95 | 87001.31 | 24.6478 | 1.209823 | 49.46259
0.975 | 86971.98 | 25.2714 | 1.175703 | 49.46259
1 | 86940.15 | 25.9199 | 1.138675 | 49.46259
1.025 | 86909.35 | 26.5702 | 1.102845 | 49.46259
1.05 | 86878.59 | 27.2316 | 1.067061 | 49.46259
1.075 | 86848.52 | 27.867 | 1.03208 | 49.46259
1.1 | 86818.57 | 28.5109 | 0.9972391 | 49.46259
1.125 | 86785.55 | 29.1662 | 0.9588265 | 49.46259
1.15 | 86753.26 | 29.8069 | 0.9212631 | 49.46259
1.175 | 86724.14 | 30.4374 | 0.8873874 | 49.46259
1.2 | 86691.2 | 31.101 | 0.8490678 | 49.46259
1.225 | 86661.66 | 31.751 | 0.8147035 | 49.46259
1.25 | 86629.12 | 32.386 | 0.7768493 | 49.46259
1.275 | 86596.57 | 33.023 | 0.7389834 | 49.46259
1.3 | 86569.47 | 33.668 | 0.7074576 | 49.46259
1.325 | 86539.51 | 34.324 | 0.6726048 | 49.46259
1.35 | 86506.8 | 34.966 | 0.6345528 | 49.46259
1.375 | 86477.34 | 35.587 | 0.6002815 | 49.46259
1.4 | 86446.7 | 36.249 | 0.5646376 | 49.46259
1.425 | 86417.91 | 36.901 | 0.5311458 | 49.46259
1.45 | 86387.28 | 37.532 | 0.4955135 | 49.46259
1.475 | 86355.38 | 38.198 | 0.4584038 | 49.46259
1.5 | 86326.07 | 38.815 | 0.4243071 | 49.46259
1.525 | 86294.69 | 39.477 | 0.3878023 | 49.46259
1.55 | 86266.11 | 40.106 | 0.3545548 | 49.46259
1.575 | 86238.02 | 40.754 | 0.3218773 | 49.46259
1.6 | 86206.82 | 41.413 | 0.2855819 | 49.46259
1.625 | 86172.56 | 42.053 | 0.2457268 | 49.46259
1.65 | 86141.71 | 42.701 | 0.2098385 | 49.46259
1.675 | 86112.48 | 43.337 | 0.1758349 | 49.46259
1.7 | 86081.63 | 43.993 | 0.1399466 | 49.46259
1.725 | 86051.53 | 44.622 | 0.1049309 | 49.46259
1.75 | 86022.6 | 45.276 | 0.07127624 | 49.46259
1.775 | 85991.81 | 45.901 | 0.0354578 | 49.46259
1.8 | 85961.33 | 46.565 | 0 | 49.46259
1.775 | 85992.23 | 45.91 | 0.0359464 | 49.46259
1.75 | 86020.83 | 45.279 | 0.06921717 | 49.46259
1.725 | 86046.3 | 44.628 | 0.09884677 | 49.46259
1.7 | 86078.23 | 43.987 | 0.1359914 | 49.46259
1.675 | 86108.75 | 43.34 | 0.1714957 | 49.46259
1.65 | 86141.64 | 42.7 | 0.2097571 | 49.46259
1.625 | 86169.9 | 42.077 | 0.2426324 | 49.46259
1.6 | 86198.95 | 41.416 | 0.2764266 | 49.46259
1.575 | 86233.97 | 40.784 | 0.3171659 | 49.46259
1.55 | 86263.19 | 40.12 | 0.3511579 | 49.46259
1.525 | 86293.13 | 39.498 | 0.3859875 | 49.46259
1.5 | 86322.55 | 38.848 | 0.4202122 | 49.46259
1.475 | 86355.23 | 38.204 | 0.4582293 | 49.46259
1.45 | 86388.21 | 37.576 | 0.4965954 | 49.46259
1.425 | 86412.71 | 36.93 | 0.5250966 | 49.46259
1.4 | 86447.52 | 36.285 | 0.5655915 | 49.46259
1.375 | 86475.37 | 35.638 | 0.5979898 | 49.46259
1.35 | 86508.44 | 34.997 | 0.6364606 | 49.46259
1.325 | 86539.32 | 34.335 | 0.6723837 | 49.46259
1.3 | 86565.36 | 33.722 | 0.7026764 | 49.46259
1.275 | 86600.22 | 33.088 | 0.7432295 | 49.46259
1.25 | 86635.02 | 32.418 | 0.7837129 | 49.46259
1.225 | 86662.34 | 31.79 | 0.8154946 | 49.46259
1.2 | 86693.68 | 31.149 | 0.8519528 | 49.46259
1.175 | 86724.48 | 30.509 | 0.8877829 | 49.46259
1.15 | 86757.84 | 29.866 | 0.9265911 | 49.46259
1.125 | 86785.22 | 29.218 | 0.9584426 | 49.46259
1.1 | 86814.5 | 28.562 | 0.9925044 | 49.46259
1.075 | 86845.9 | 27.928 | 1.029032 | 49.46259
1.05 | 86878.28 | 27.312 | 1.066701 | 49.46259
1.025 | 86908.58 | 26.644 | 1.101949 | 49.46259
1 | 86939.77 | 25.984 | 1.138233 | 49.46259
0.975 | 86971.99 | 25.355 | 1.175715 | 49.46259
0.95 | 87000.01 | 24.723 | 1.208311 | 49.46259
0.925 | 87032.23 | 24.07 | 1.245793 | 49.46259
0.9 | 87061.51 | 23.435 | 1.279855 | 49.46259
0.875 | 87095.84 | 22.804 | 1.319791 | 49.46259
0.85 | 87123.85 | 22.18 | 1.352376 | 49.46259
0.825 | 87154.29 | 21.489 | 1.387787 | 49.46259
0.8 | 87188.25 | 20.863 | 1.427293 | 49.46259
0.775 | 87215.09 | 20.217 | 1.458516 | 49.46259
0.75 | 87247.19 | 19.589 | 1.495859 | 49.46259
0.725 | 87279.12 | 18.9204 | 1.533003 | 49.46259
0.7 | 87312.86 | 18.298 | 1.572253 | 49.46259
0.675 | 87343.18 | 17.6342 | 1.607525 | 49.46259
0.65 | 87376.25 | 16.9988 | 1.645996 | 49.46259
0.625 | 87409.55 | 16.3651 | 1.684734 | 49.46259
0.6 | 87436.94 | 15.7046 | 1.716597 | 49.46259
0.575 | 87467.3 | 15.0666 | 1.751916 | 49.46259
0.55 | 87498.73 | 14.4134 | 1.788479 | 49.46259
0.525 | 87530.94 | 13.7593 | 1.825949 | 49.46259
0.5 | 87560.27 | 13.1428 | 1.860069 | 49.46259
0.475 | 87594.34 | 12.4845 | 1.899703 | 49.46259
0.45 | 87624.58 | 11.8531 | 1.934882 | 49.46259
0.425 | 87658.32 | 11.1977 | 1.974132 | 49.46259
0.4 | 87689.13 | 10.565 | 2.009974 | 49.46259
0.375 | 87720.59 | 9.9077 | 2.046571 | 49.46259
0.35 | 87752.2 | 9.2765 | 2.083344 | 49.46259
0.325 | 87785.78 | 8.6273 | 2.122408 | 49.46259
0.3 | 87812.83 | 7.9762 | 2.153875 | 49.46259
0.275 | 87848.91 | 7.3424 | 2.195848 | 49.46259
0.25 | 87879.56 | 6.7006 | 2.231503 | 49.46259
0.225 | 87910.49 | 6.0611 | 2.267485 | 49.46259
0.2 | 87946.55 | 5.4215 | 2.309434 | 49.46259
0.175 | 87977.06 | 4.7889 | 2.344926 | 49.46259
0.15 | 88008.27 | 4.1375 | 2.381234 | 49.46259
0.125 | 88040.33 | 3.4918 | 2.418529 | 49.46259
0.1 | 88070.8 | 2.8497 | 2.453976 | 49.46259
0.075 | 88100.43 | 2.2001 | 2.488445 | 49.46259
0.05 | 88131.78 | 1.5711 | 2.524914 | 49.46259
0.025 | 88165.14 | 0.91384 | 2.563723 | 49.46259
0 | 88197.37 | 0.26207 | 2.601216 | 49.46259
-0.025 | 88229.9 | -0.37088 | 2.639059 | 49.46259
-0.05 | 88262.55 | -1.00113 | 2.677041 | 49.46259
-0.075 | 88295.12 | -1.65507 | 2.71493 | 49.46259
-0.1 | 88329.11 | -2.30983 | 2.754471 | 49.46259
-0.125 | 88359.54 | -2.96613 | 2.789871 | 49.46259
-0.15 | 88393.9 | -3.56542 | 2.829842 | 49.46259
-0.175 | 88425.88 | -4.2427 | 2.867045 | 49.46259
-0.2 | 88457.27 | -4.8748 | 2.903561 | 49.46259
-0.225 | 88491.2 | -5.5075 | 2.943033 | 49.46259
-0.25 | 88526.09 | -6.1571 | 2.983621 | 49.46259
-0.275 | 88557.41 | -6.8154 | 3.020056 | 49.46259
-0.3 | 88588.15 | -7.4596 | 3.055816 | 49.46259
-0.325 | 88620.44 | -8.1088 | 3.093379 | 49.46259
-0.35 | 88659.53 | -8.7731 | 3.138853 | 49.46259
-0.375 | 88694.44 | -9.4242 | 3.179465 | 49.46259
-0.4 | 88725.24 | -10.0704 | 3.215295 | 49.46259
-0.425 | 88757.5 | -10.7263 | 3.252823 | 49.46259
-0.45 | 88794.34 | -11.3839 | 3.29568 | 49.46259
-0.475 | 88824.57 | -12.0417 | 3.330847 | 49.46259
-0.5 | 88857.73 | -12.6977 | 3.369422 | 49.46259
-0.525 | 88889.23 | -13.3564 | 3.406066 | 49.46259
-0.55 | 88922.68 | -14.0208 | 3.444979 | 49.46259
-0.575 | 88957.48 | -14.6809 | 3.485463 | 49.46259
-0.6 | 88989.79 | -15.3098 | 3.523049 | 49.46259
-0.625 | 89021.66 | -15.9562 | 3.560124 | 49.46259
-0.65 | 89054.52 | -16.6312 | 3.598351 | 49.46259
-0.675 | 89087.55 | -17.2514 | 3.636775 | 49.46259
-0.7 | 89118.09 | -17.8945 | 3.672302 | 49.46259
-0.725 | 89156.13 | -18.568 | 3.716555 | 49.46259
-0.75 | 89188 | -19.2189 | 3.75363 | 49.46259
-0.775 | 89221.65 | -19.8601 | 3.792775 | 49.46259
-0.8 | 89256.05 | -20.5042 | 3.832793 | 49.46259
-0.825 | 89285.16 | -21.1456 | 3.866657 | 49.46259
-0.85 | 89318.45 | -21.8018 | 3.905384 | 49.46259
-0.875 | 89348.13 | -22.4423 | 3.939911 | 49.46259
-0.9 | 89381.32 | -23.0925 | 3.978522 | 49.46259
-0.925 | 89414.39 | -23.7577 | 4.016992 | 49.46259
-0.95 | 89445.8 | -24.392 | 4.053532 | 49.46259
-0.975 | 89476.58 | -25.0407 | 4.089339 | 49.46259
-1 | 89510.17 | -25.6796 | 4.128414 | 49.46259
-1.025 | 89545.63 | -26.3227 | 4.169666 | 49.46259
-1.05 | 89579.89 | -26.9789 | 4.209521 | 49.46259
-1.075 | 89614.41 | -27.626 | 4.249678 | 49.46259
-1.1 | 89643.4 | -28.2731 | 4.283403 | 49.46259
-1.125 | 89677.33 | -28.9188 | 4.322874 | 49.46259
-1.15 | 89710.37 | -29.5485 | 4.36131 | 49.46259
-1.175 | 89743.74 | -30.1853 | 4.40013 | 49.46259
-1.2 | 89774.2 | -30.824 | 4.435564 | 49.46259
-1.225 | 89808.58 | -31.45 | 4.475559 | 49.46259
-1.25 | 89842 | -32.098 | 4.514437 | 49.46259
-1.275 | 89872.59 | -32.759 | 4.550023 | 49.46259
-1.3 | 89906.61 | -33.379 | 4.589599 | 49.46259
-1.325 | 89935.39 | -34.025 | 4.623079 | 49.46259
-1.35 | 89968.05 | -34.699 | 4.661073 | 49.46259
-1.375 | 90003.73 | -35.327 | 4.70258 | 49.46259
-1.4 | 90033.1 | -35.978 | 4.736746 | 49.46259
-1.425 | 90066.59 | -36.622 | 4.775706 | 49.46259
-1.45 | 90099.26 | -37.273 | 4.813711 | 49.46259
-1.475 | 90129.84 | -37.915 | 4.849285 | 49.46259
-1.5 | 90161.85 | -38.545 | 4.886523 | 49.46259
-1.525 | 90193.14 | -39.196 | 4.922923 | 49.46259
-1.55 | 90226.03 | -39.845 | 4.961184 | 49.46259
-1.575 | 90258.95 | -40.492 | 4.999481 | 49.46259
-1.6 | 90290.46 | -41.13 | 5.036137 | 49.46259
-1.625 | 90323.6 | -41.776 | 5.074689 | 49.46259
-1.65 | 90356.07 | -42.415 | 5.112462 | 49.46259
-1.675 | 90389.91 | -43.054 | 5.151828 | 49.46259
-1.7 | 90421.46 | -43.706 | 5.188531 | 49.46259
-1.725 | 90453.85 | -44.353 | 5.22621 | 49.46259
-1.75 | 90485.96 | -44.993 | 5.263564 | 49.46259
-1.775 | 90520.11 | -45.633 | 5.303292 | 49.46259
-1.8 | 90555.02 | -46.293 | 5.343903 | 49.46259