## Sheet1
Kepco_Current_A | Resistance_Ohms | Magnetic_Field_G | MR_Ratio_Percent | Sensitivity_Ohms_per_G
-1.8 | 56659.22 | -45.708 | 16.79171 | 88.78756
-1.775 | 56595.97 | -45.039 | 16.66133 | 88.78756
-1.75 | 56534.92 | -44.414 | 16.53549 | 88.78756
-1.725 | 56473.63 | -43.791 | 16.40915 | 88.78756
-1.7 | 56411.56 | -43.139 | 16.28121 | 88.78756
-1.675 | 56350.52 | -42.468 | 16.15538 | 88.78756
-1.65 | 56290.13 | -41.843 | 16.0309 | 88.78756
-1.625 | 56230.73 | -41.201 | 15.90846 | 88.78756
-1.6 | 56171.46 | -40.565 | 15.78629 | 88.78756
-1.575 | 56110.03 | -39.918 | 15.65966 | 88.78756
-1.55 | 56046.79 | -39.269 | 15.52931 | 88.78756
-1.525 | 55986.08 | -38.633 | 15.40416 | 88.78756
-1.5 | 55925.65 | -37.992 | 15.2796 | 88.78756
-1.475 | 55865.75 | -37.346 | 15.15613 | 88.78756
-1.45 | 55806.86 | -36.708 | 15.03474 | 88.78756
-1.425 | 55743.11 | -36.079 | 14.90333 | 88.78756
-1.4 | 55683.88 | -35.405 | 14.78124 | 88.78756
-1.375 | 55620.47 | -34.781 | 14.65053 | 88.78756
-1.35 | 55560.8 | -34.15 | 14.52753 | 88.78756
-1.325 | 55495.76 | -33.477 | 14.39347 | 88.78756
-1.3 | 55434.21 | -32.845 | 14.26659 | 88.78756
-1.275 | 55371.27 | -32.221 | 14.13686 | 88.78756
-1.25 | 55309.72 | -31.573 | 14.00998 | 88.78756
-1.225 | 55246.16 | -30.911 | 13.87897 | 88.78756
-1.2 | 55182.13 | -30.271 | 13.74698 | 88.78756
-1.175 | 55117.47 | -29.627 | 13.6137 | 88.78756
-1.15 | 55056.55 | -28.995 | 13.48812 | 88.78756
-1.125 | 54994.24 | -28.334 | 13.35968 | 88.78756
-1.1 | 54929.5 | -27.723 | 13.22624 | 88.78756
-1.075 | 54860.46 | -27.054 | 13.08392 | 88.78756
-1.05 | 54796.09 | -26.419 | 12.95124 | 88.78756
-1.025 | 54727.84 | -25.793 | 12.81055 | 88.78756
-1 | 54662.45 | -25.132 | 12.67576 | 88.78756
-0.975 | 54596.67 | -24.51 | 12.54017 | 88.78756
-0.95 | 54525.81 | -23.865 | 12.39411 | 88.78756
-0.925 | 54460.04 | -23.221 | 12.25854 | 88.78756
-0.9 | 54389.42 | -22.57 | 12.11297 | 88.78756
-0.875 | 54326.54 | -21.932 | 11.98335 | 88.78756
-0.85 | 54263.97 | -21.289 | 11.85438 | 88.78756
-0.825 | 54194.67 | -20.618 | 11.71153 | 88.78756
-0.8 | 54126.19 | -19.996 | 11.57037 | 88.78756
-0.775 | 54057.21 | -19.3809 | 11.42818 | 88.78756
-0.75 | 53990.41 | -18.7243 | 11.29049 | 88.78756
-0.725 | 53925.78 | -18.0758 | 11.15727 | 88.78756
-0.7 | 53854.28 | -17.4486 | 11.00988 | 88.78756
-0.675 | 53786.57 | -16.7847 | 10.87031 | 88.78756
-0.65 | 53725.73 | -16.15 | 10.7449 | 88.78756
-0.625 | 53663.09 | -15.5107 | 10.61578 | 88.78756
-0.6 | 53601.86 | -14.888 | 10.48957 | 88.78756
-0.575 | 53540.52 | -14.2212 | 10.36313 | 88.78756
-0.55 | 53477.97 | -13.5824 | 10.23419 | 88.78756
-0.525 | 53417.19 | -12.9438 | 10.10891 | 88.78756
-0.5 | 53357.12 | -12.3097 | 9.985086 | 88.78756
-0.475 | 53298.2 | -11.6694 | 9.863635 | 88.78756
-0.45 | 53237.17 | -11.0379 | 9.737833 | 88.78756
-0.425 | 53178.53 | -10.3838 | 9.616959 | 88.78756
-0.4 | 53119.52 | -9.7439 | 9.495321 | 88.78756
-0.375 | 53062.13 | -9.1059 | 9.377023 | 88.78756
-0.35 | 53003.05 | -8.4566 | 9.255242 | 88.78756
-0.325 | 52944.53 | -7.7937 | 9.134614 | 88.78756
-0.3 | 52886 | -7.1729 | 9.013966 | 88.78756
-0.275 | 52828.61 | -6.5226 | 8.895668 | 88.78756
-0.25 | 52770.99 | -5.8761 | 8.776896 | 88.78756
-0.225 | 52715.28 | -5.2476 | 8.662061 | 88.78756
-0.2 | 52657.54 | -4.6113 | 8.543042 | 88.78756
-0.175 | 52600.97 | -3.9796 | 8.426434 | 88.78756
-0.15 | 52543.68 | -3.3161 | 8.308342 | 88.78756
-0.125 | 52487.24 | -2.6856 | 8.192002 | 88.78756
-0.1 | 52431.29 | -2.026 | 8.076672 | 88.78756
-0.075 | 52375.31 | -1.8903 | 7.961281 | 88.78756
-0.05 | 52318.87 | -0.77237 | 7.844941 | 88.78756
-0.025 | 52263.36 | -0.13563 | 7.730518 | 88.78756
0 | 52206.02 | 0.49582 | 7.612323 | 88.78756
0.025 | 52150.41 | 1.15693 | 7.497694 | 88.78756
0.05 | 52093.38 | 1.80621 | 7.380138 | 88.78756
0.075 | 52038.31 | 2.43917 | 7.266622 | 88.78756
0.1 | 51981.7 | 3.07805 | 7.149932 | 88.78756
0.125 | 51927.59 | 3.7062 | 7.038395 | 88.78756
0.15 | 51873.18 | 4.366 | 6.926239 | 88.78756
0.175 | 51818.13 | 4.9909 | 6.812765 | 88.78756
0.2 | 51765.68 | 5.6425 | 6.70465 | 88.78756
0.225 | 51710.06 | 6.2853 | 6.59 | 88.78756
0.25 | 51654.17 | 6.9135 | 6.474794 | 88.78756
0.275 | 51599.42 | 7.5522 | 6.361938 | 88.78756
0.3 | 51546.76 | 8.1783 | 6.25339 | 88.78756
0.325 | 51492.66 | 8.8266 | 6.141873 | 88.78756
0.35 | 51439.98 | 9.4073 | 6.033284 | 88.78756
0.375 | 51385.64 | 10.011 | 5.921273 | 88.78756
0.4 | 51331.86 | 10.6101 | 5.810416 | 88.78756
0.425 | 51279.25 | 11.2293 | 5.701971 | 88.78756
0.45 | 51225.2 | 11.8339 | 5.590558 | 88.78756
0.475 | 51173.05 | 12.432 | 5.483061 | 88.78756
0.5 | 51120.92 | 13.0492 | 5.375605 | 88.78756
0.525 | 51067.84 | 13.6603 | 5.266191 | 88.78756
0.55 | 51013.99 | 14.2828 | 5.15519 | 88.78756
0.575 | 50960.96 | 14.8982 | 5.045879 | 88.78756
0.6 | 50908.45 | 15.5367 | 4.93764 | 88.78756
0.625 | 50856.22 | 16.1302 | 4.829979 | 88.78756
0.65 | 50803.8 | 16.7738 | 4.721925 | 88.78756
0.675 | 50751.07 | 17.3952 | 4.613233 | 88.78756
0.7 | 50697.78 | 18.0279 | 4.503386 | 88.78756
0.725 | 50647.54 | 18.6355 | 4.399826 | 88.78756
0.75 | 50595.71 | 19.2804 | 4.292989 | 88.78756
0.775 | 50544.28 | 19.8939 | 4.186976 | 88.78756
0.8 | 50494.08 | 20.5372 | 4.083499 | 88.78756
0.825 | 50442.68 | 21.1701 | 3.977548 | 88.78756
0.85 | 50391.76 | 21.7792 | 3.872587 | 88.78756
0.875 | 50341.5 | 22.4227 | 3.768986 | 88.78756
0.9 | 50290.22 | 23.0625 | 3.663282 | 88.78756
0.925 | 50239.58 | 23.6821 | 3.558898 | 88.78756
0.95 | 50189.72 | 24.3228 | 3.456122 | 88.78756
0.975 | 50138.99 | 24.9605 | 3.351552 | 88.78756
1 | 50088.41 | 25.5948 | 3.247291 | 88.78756
1.025 | 50038.67 | 26.2254 | 3.144762 | 88.78756
1.05 | 49989.02 | 26.8805 | 3.042418 | 88.78756
1.075 | 49939.48 | 27.5096 | 2.940302 | 88.78756
1.1 | 49890.46 | 28.1491 | 2.839257 | 88.78756
1.125 | 49840.71 | 28.7714 | 2.736707 | 88.78756
1.15 | 49791.85 | 29.3997 | 2.635992 | 88.78756
1.175 | 49742.53 | 30.032 | 2.534328 | 88.78756
1.2 | 49693.46 | 30.699 | 2.43318 | 88.78756
1.225 | 49644.61 | 31.335 | 2.332486 | 88.78756
1.25 | 49595.36 | 31.972 | 2.230967 | 88.78756
1.275 | 49547.29 | 32.598 | 2.13188 | 88.78756
1.3 | 49498.48 | 33.257 | 2.031268 | 88.78756
1.325 | 49449.59 | 33.88 | 1.930491 | 88.78756
1.35 | 49402.54 | 34.514 | 1.833507 | 88.78756
1.375 | 49353.58 | 35.157 | 1.732585 | 88.78756
1.4 | 49305.38 | 35.777 | 1.633231 | 88.78756
1.425 | 49258.23 | 36.425 | 1.53604 | 88.78756
1.45 | 49209.29 | 37.058 | 1.43516 | 88.78756
1.475 | 49160.87 | 37.695 | 1.335352 | 88.78756
1.5 | 49112.86 | 38.335 | 1.236389 | 88.78756
1.525 | 49064.73 | 38.976 | 1.137179 | 88.78756
1.55 | 49016.38 | 39.644 | 1.037515 | 88.78756
1.575 | 48966.97 | 40.239 | 0.9356658 | 88.78756
1.6 | 48918.67 | 40.888 | 0.8361049 | 88.78756
1.625 | 48871.2 | 41.537 | 0.738255 | 88.78756
1.65 | 48821.61 | 42.183 | 0.636035 | 88.78756
1.675 | 48772.02 | 42.804 | 0.5338151 | 88.78756
1.7 | 48717.41 | 43.47 | 0.4212475 | 88.78756
1.725 | 48667.34 | 44.095 | 0.3180381 | 88.78756
1.75 | 48614.07 | 44.742 | 0.2082326 | 88.78756
1.775 | 48564.75 | 45.386 | 0.1065693 | 88.78756
1.8 | 48513.05 | 46.018 | 0 | 88.78756
1.775 | 48558.89 | 45.378 | 0.09449004 | 88.78756
1.75 | 48606.22 | 44.735 | 0.1920514 | 88.78756
1.725 | 48652.65 | 44.091 | 0.2877576 | 88.78756
1.7 | 48699.7 | 43.456 | 0.3847418 | 88.78756
1.675 | 48747.32 | 42.807 | 0.482901 | 88.78756
1.65 | 48794.33 | 42.155 | 0.5798028 | 88.78756
1.625 | 48843.16 | 41.505 | 0.6804561 | 88.78756
1.6 | 48893.34 | 40.872 | 0.7838922 | 88.78756
1.575 | 48942.73 | 40.237 | 0.8856998 | 88.78756
1.55 | 48989.86 | 39.591 | 0.9828489 | 88.78756
1.525 | 49037.05 | 38.95 | 1.080122 | 88.78756
1.5 | 49087.11 | 38.312 | 1.18331 | 88.78756
1.475 | 49136.68 | 37.662 | 1.285489 | 88.78756
1.45 | 49187.7 | 37.01 | 1.390657 | 88.78756
1.425 | 49237.43 | 36.379 | 1.493165 | 88.78756
1.4 | 49285.69 | 35.738 | 1.592644 | 88.78756
1.375 | 49336.37 | 35.085 | 1.69711 | 88.78756
1.35 | 49384.47 | 34.443 | 1.796259 | 88.78756
1.325 | 49435.66 | 33.801 | 1.901777 | 88.78756
1.3 | 49488.55 | 33.155 | 2.010799 | 88.78756
1.275 | 49539.9 | 32.526 | 2.116647 | 88.78756
1.25 | 49591 | 31.879 | 2.221979 | 88.78756
1.225 | 49640.52 | 31.241 | 2.324055 | 88.78756
1.2 | 49690.05 | 30.606 | 2.426151 | 88.78756
1.175 | 49740.18 | 29.946 | 2.529484 | 88.78756
1.15 | 49791 | 29.303 | 2.63424 | 88.78756
1.125 | 49840.72 | 28.668 | 2.736728 | 88.78756
1.1 | 49889.02 | 28.025 | 2.836288 | 88.78756
1.075 | 49940.82 | 27.387 | 2.943064 | 88.78756
1.05 | 49990.91 | 26.753 | 3.046314 | 88.78756
1.025 | 50039.79 | 26.086 | 3.147071 | 88.78756
1 | 50090.64 | 25.439 | 3.251888 | 88.78756
0.975 | 50140.1 | 24.802 | 3.35384 | 88.78756
0.95 | 50191.04 | 24.179 | 3.458843 | 88.78756
0.925 | 50240.75 | 23.543 | 3.56131 | 88.78756
0.9 | 50291.5 | 22.898 | 3.665921 | 88.78756
0.875 | 50341.9 | 22.242 | 3.76981 | 88.78756
0.85 | 50392.96 | 21.613 | 3.87506 | 88.78756
0.825 | 50443.92 | 20.96 | 3.980104 | 88.78756
0.8 | 50494.14 | 20.315 | 4.083623 | 88.78756
0.775 | 50546.85 | 19.729 | 4.192274 | 88.78756
0.75 | 50598.94 | 19.0174 | 4.299647 | 88.78756
0.725 | 50650.18 | 18.3721 | 4.405268 | 88.78756
0.7 | 50703.29 | 17.7388 | 4.514744 | 88.78756
0.675 | 50755.2 | 17.1035 | 4.621746 | 88.78756
0.65 | 50807.41 | 16.4513 | 4.729367 | 88.78756
0.625 | 50860.55 | 15.8063 | 4.838904 | 88.78756
0.6 | 50912.96 | 15.1706 | 4.946937 | 88.78756
0.575 | 50966.72 | 14.5219 | 5.057753 | 88.78756
0.55 | 51021.44 | 13.8814 | 5.170547 | 88.78756
0.525 | 51073.43 | 13.2604 | 5.277714 | 88.78756
0.5 | 51126.93 | 12.5996 | 5.387994 | 88.78756
0.475 | 51181.21 | 11.9593 | 5.499881 | 88.78756
0.45 | 51234.76 | 11.3156 | 5.610264 | 88.78756
0.425 | 51289.04 | 10.6756 | 5.722151 | 88.78756
0.4 | 51342.99 | 10.0373 | 5.833358 | 88.78756
0.375 | 51396.67 | 9.3779 | 5.944009 | 88.78756
0.35 | 51450.22 | 8.7472 | 6.054392 | 88.78756
0.325 | 51504.93 | 8.0962 | 6.167165 | 88.78756
0.3 | 51559.4 | 7.4647 | 6.279444 | 88.78756
0.275 | 51613.91 | 6.8141 | 6.391806 | 88.78756
0.25 | 51669.03 | 6.1911 | 6.505425 | 88.78756
0.225 | 51722.52 | 5.5443 | 6.615684 | 88.78756
0.2 | 51778.86 | 4.8904 | 6.731818 | 88.78756
0.175 | 51832.54 | 4.2597 | 6.842468 | 88.78756
0.15 | 51887.66 | 3.6087 | 6.956087 | 88.78756
0.125 | 51943.84 | 2.967 | 7.071891 | 88.78756
0.1 | 51998.84 | 2.3207 | 7.185263 | 88.78756
0.075 | 52054.52 | 1.6967 | 7.300036 | 88.78756
0.05 | 52109.95 | 1.05257 | 7.414294 | 88.78756
0.025 | 52166.37 | 0.40385 | 7.530592 | 88.78756
0 | 52223.61 | -0.23282 | 7.648581 | 88.78756
-0.025 | 52279.71 | -0.87787 | 7.76422 | 88.78756
-0.05 | 52334.75 | -1.53336 | 7.877674 | 88.78756
-0.075 | 52392.68 | -2.17387 | 7.997085 | 88.78756
-0.1 | 52448.47 | -2.80534 | 8.112085 | 88.78756
-0.125 | 52505.51 | -3.43932 | 8.229662 | 88.78756
-0.15 | 52561.81 | -4.0836 | 8.345713 | 88.78756
-0.175 | 52618.36 | -4.7142 | 8.46228 | 88.78756
-0.2 | 52675.57 | -5.3663 | 8.580207 | 88.78756
-0.225 | 52733.77 | -5.9962 | 8.700174 | 88.78756
-0.25 | 52790.25 | -6.653 | 8.816597 | 88.78756
-0.275 | 52848.13 | -7.2853 | 8.935905 | 88.78756
-0.3 | 52904.71 | -7.8934 | 9.052533 | 88.78756
-0.325 | 52961.23 | -8.532 | 9.169038 | 88.78756
-0.35 | 53019.87 | -9.1698 | 9.289913 | 88.78756
-0.375 | 53076.75 | -9.7995 | 9.40716 | 88.78756
-0.4 | 53134.72 | -10.3976 | 9.526653 | 88.78756
-0.425 | 53190.89 | -11.0057 | 9.642436 | 88.78756
-0.45 | 53248.13 | -11.6263 | 9.760425 | 88.78756
-0.475 | 53306.56 | -12.2198 | 9.880867 | 88.78756
-0.5 | 53365.41 | -12.8164 | 10.00217 | 88.78756
-0.525 | 53420.86 | -13.4321 | 10.11647 | 88.78756
-0.55 | 53480.28 | -14.0668 | 10.23896 | 88.78756
-0.575 | 53539.54 | -14.6751 | 10.36111 | 88.78756
-0.6 | 53597.35 | -15.2925 | 10.48027 | 88.78756
-0.625 | 53657.91 | -15.9006 | 10.60511 | 88.78756
-0.65 | 53716.82 | -16.5401 | 10.72654 | 88.78756
-0.675 | 53778.18 | -17.1631 | 10.85302 | 88.78756
-0.7 | 53837.77 | -17.7573 | 10.97585 | 88.78756
-0.725 | 53898.51 | -18.3863 | 11.10105 | 88.78756
-0.75 | 53959.63 | -19.0236 | 11.22704 | 88.78756
-0.775 | 54018.58 | -19.6429 | 11.34855 | 88.78756
-0.8 | 54078.08 | -20.2644 | 11.4712 | 88.78756
-0.825 | 54139.63 | -20.916 | 11.59808 | 88.78756
-0.85 | 54202.09 | -21.521 | 11.72682 | 88.78756
-0.875 | 54265.77 | -22.1682 | 11.85809 | 88.78756
-0.9 | 54328.25 | -22.7871 | 11.98688 | 88.78756
-0.925 | 54391.98 | -23.435 | 12.11824 | 88.78756
-0.95 | 54455.28 | -24.0718 | 12.24872 | 88.78756
-0.975 | 54519.66 | -24.6859 | 12.38143 | 88.78756
-1 | 54581.05 | -25.3271 | 12.50797 | 88.78756
-1.025 | 54643.91 | -25.9774 | 12.63755 | 88.78756
-1.05 | 54707.75 | -26.5943 | 12.76914 | 88.78756
-1.075 | 54771.06 | -27.241 | 12.89964 | 88.78756
-1.1 | 54835.55 | -27.8637 | 13.03258 | 88.78756
-1.125 | 54899.77 | -28.5173 | 13.16495 | 88.78756
-1.15 | 54964.23 | -29.1332 | 13.29782 | 88.78756
-1.175 | 55028.17 | -29.7849 | 13.42962 | 88.78756
-1.2 | 55093.22 | -30.4091 | 13.56371 | 88.78756
-1.225 | 55158.32 | -31.025 | 13.6979 | 88.78756
-1.25 | 55223.9 | -31.658 | 13.83308 | 88.78756
-1.275 | 55287.71 | -32.296 | 13.96461 | 88.78756
-1.3 | 55351.07 | -32.937 | 14.09522 | 88.78756
-1.325 | 55415.21 | -33.581 | 14.22743 | 88.78756
-1.35 | 55479.71 | -34.229 | 14.36038 | 88.78756
-1.375 | 55543.59 | -34.836 | 14.49206 | 88.78756
-1.4 | 55607.73 | -35.496 | 14.62427 | 88.78756
-1.425 | 55671.92 | -36.124 | 14.75659 | 88.78756
-1.45 | 55737.35 | -36.753 | 14.89146 | 88.78756
-1.475 | 55800.13 | -37.412 | 15.02087 | 88.78756
-1.5 | 55861.77 | -38.051 | 15.14792 | 88.78756
-1.525 | 55925.76 | -38.682 | 15.27983 | 88.78756
-1.55 | 55988.93 | -39.328 | 15.41004 | 88.78756
-1.575 | 56052.94 | -39.972 | 15.54198 | 88.78756
-1.6 | 56118.91 | -40.597 | 15.67797 | 88.78756
-1.625 | 56185.37 | -41.225 | 15.81496 | 88.78756
-1.65 | 56250.26 | -41.903 | 15.94872 | 88.78756
-1.675 | 56316.58 | -42.511 | 16.08542 | 88.78756
-1.7 | 56384.48 | -43.171 | 16.22539 | 88.78756
-1.725 | 56448.5 | -43.796 | 16.35735 | 88.78756
-1.75 | 56512.72 | -44.449 | 16.48973 | 88.78756
-1.775 | 56581.29 | -45.081 | 16.63107 | 88.78756
-1.8 | 56648.43 | -45.731 | 16.76947 | 88.78756