## Sheet1
Kepco_Current_A | Resistance_Ohms | Magnetic_Field_G | MR_Ratio_Percent | Sensitivity_Ohms_per_G
-1.8 | 39913.57 | -46.287 | 1.506232 | 6.378852
-1.775 | 39909.59 | -45.638 | 1.49611 | 6.378852
-1.75 | 39906.43 | -45 | 1.488074 | 6.378852
-1.725 | 39901.88 | -44.363 | 1.476503 | 6.378852
-1.7 | 39897.97 | -43.703 | 1.466559 | 6.378852
-1.675 | 39892.14 | -43.068 | 1.451732 | 6.378852
-1.65 | 39888.38 | -42.43 | 1.44217 | 6.378852
-1.625 | 39884.27 | -41.785 | 1.431718 | 6.378852
-1.6 | 39880.05 | -41.133 | 1.420986 | 6.378852
-1.575 | 39876.05 | -40.514 | 1.410813 | 6.378852
-1.55 | 39872.55 | -39.858 | 1.401912 | 6.378852
-1.525 | 39868.19 | -39.211 | 1.390824 | 6.378852
-1.5 | 39863.94 | -38.571 | 1.380015 | 6.378852
-1.475 | 39859.73 | -37.929 | 1.369309 | 6.378852
-1.45 | 39856.27 | -37.276 | 1.360509 | 6.378852
-1.425 | 39852.22 | -36.648 | 1.35021 | 6.378852
-1.4 | 39847.91 | -36.02 | 1.339249 | 6.378852
-1.375 | 39844.57 | -35.343 | 1.330755 | 6.378852
-1.35 | 39841.05 | -34.723 | 1.321803 | 6.378852
-1.325 | 39836.96 | -34.081 | 1.311401 | 6.378852
-1.3 | 39833.67 | -33.422 | 1.303034 | 6.378852
-1.275 | 39827.34 | -32.793 | 1.286936 | 6.378852
-1.25 | 39822.06 | -32.157 | 1.273508 | 6.378852
-1.225 | 39819.47 | -31.516 | 1.266921 | 6.378852
-1.2 | 39814.96 | -30.868 | 1.255452 | 6.378852
-1.175 | 39811.08 | -30.234 | 1.245584 | 6.378852
-1.15 | 39806.53 | -29.583 | 1.234013 | 6.378852
-1.125 | 39803.09 | -28.934 | 1.225265 | 6.378852
-1.1 | 39797.7 | -28.292 | 1.211557 | 6.378852
-1.075 | 39794.5 | -27.665 | 1.203419 | 6.378852
-1.05 | 39792.27 | -27.005 | 1.197748 | 6.378852
-1.025 | 39788.18 | -26.356 | 1.187346 | 6.378852
-1 | 39784.14 | -25.709 | 1.177072 | 6.378852
-0.975 | 39780.32 | -25.067 | 1.167357 | 6.378852
-0.95 | 39776.14 | -24.446 | 1.156727 | 6.378852
-0.925 | 39771.73 | -23.8 | 1.145511 | 6.378852
-0.9 | 39767.82 | -23.143 | 1.135568 | 6.378852
-0.875 | 39763.91 | -22.515 | 1.125624 | 6.378852
-0.85 | 39759.45 | -21.86 | 1.114282 | 6.378852
-0.825 | 39756.13 | -21.209 | 1.105838 | 6.378852
-0.8 | 39752.76 | -20.592 | 1.097268 | 6.378852
-0.775 | 39747.96 | -19.93 | 1.085061 | 6.378852
-0.75 | 39744.66 | -19.3055 | 1.076668 | 6.378852
-0.725 | 39739.59 | -18.6684 | 1.063775 | 6.378852
-0.7 | 39736.9 | -18.0224 | 1.056934 | 6.378852
-0.675 | 39732.09 | -17.3915 | 1.044701 | 6.378852
-0.65 | 39728.74 | -16.7442 | 1.036181 | 6.378852
-0.625 | 39724.53 | -16.0885 | 1.025475 | 6.378852
-0.6 | 39719.26 | -15.4527 | 1.012072 | 6.378852
-0.575 | 39715.76 | -14.8166 | 1.003171 | 6.378852
-0.55 | 39711.13 | -14.1585 | 0.9913965 | 6.378852
-0.525 | 39707.53 | -13.5235 | 0.9822412 | 6.378852
-0.5 | 39702.93 | -12.8805 | 0.9705427 | 6.378852
-0.475 | 39698.83 | -12.25 | 0.9601158 | 6.378852
-0.45 | 39694.04 | -11.6096 | 0.9479341 | 6.378852
-0.425 | 39690.2 | -10.9551 | 0.9381684 | 6.378852
-0.4 | 39684.72 | -10.3112 | 0.9242319 | 6.378852
-0.375 | 39681.65 | -9.6532 | 0.9164244 | 6.378852
-0.35 | 39677.65 | -9.0276 | 0.9062518 | 6.378852
-0.325 | 39672.55 | -8.3841 | 0.8932818 | 6.378852
-0.3 | 39668.99 | -7.742 | 0.8842281 | 6.378852
-0.275 | 39665.02 | -7.0898 | 0.8741318 | 6.378852
-0.25 | 39660.6 | -6.4524 | 0.8628911 | 6.378852
-0.225 | 39657.11 | -5.8145 | 0.8540155 | 6.378852
-0.2 | 39652.74 | -5.1428 | 0.8429019 | 6.378852
-0.175 | 39647.94 | -4.5283 | 0.8306948 | 6.378852
-0.15 | 39644.21 | -3.8721 | 0.8212089 | 6.378852
-0.125 | 39639.82 | -3.2394 | 0.8100444 | 6.378852
-0.1 | 39635.33 | -2.5937 | 0.7986257 | 6.378852
-0.075 | 39631.5 | -1.9426 | 0.7888854 | 6.378852
-0.05 | 39627.93 | -1.30756 | 0.7798064 | 6.378852
-0.025 | 39622.31 | -0.65353 | 0.7655139 | 6.378852
0 | 39617.93 | -0.02215 | 0.7543749 | 6.378852
0.025 | 39614.25 | 0.60413 | 0.7450161 | 6.378852
0.05 | 39609.27 | 1.26555 | 0.7323512 | 6.378852
0.075 | 39604.5 | 1.91411 | 0.7202203 | 6.378852
0.1 | 39601.19 | 2.55619 | 0.7118025 | 6.378852
0.125 | 39597.01 | 3.18885 | 0.7011721 | 6.378852
0.15 | 39592.5 | 3.8547 | 0.6897025 | 6.378852
0.175 | 39589.36 | 4.4983 | 0.681717 | 6.378852
0.2 | 39584.12 | 5.1319 | 0.6683909 | 6.378852
0.225 | 39580.15 | 5.7811 | 0.6582946 | 6.378852
0.25 | 39576.25 | 6.4383 | 0.6483763 | 6.378852
0.275 | 39572.54 | 7.063 | 0.6389412 | 6.378852
0.3 | 39567.92 | 7.7394 | 0.6271919 | 6.378852
0.325 | 39565.06 | 8.3872 | 0.6199185 | 6.378852
0.35 | 39559.89 | 9.0506 | 0.6067704 | 6.378852
0.375 | 39556.7 | 9.6933 | 0.5986577 | 6.378852
0.4 | 39553.77 | 10.3514 | 0.5912063 | 6.378852
0.425 | 39548.07 | 11.0064 | 0.5767103 | 6.378852
0.45 | 39541.96 | 11.6504 | 0.5611717 | 6.378852
0.475 | 39538.71 | 12.3005 | 0.5529064 | 6.378852
0.5 | 39535.05 | 12.9532 | 0.5435985 | 6.378852
0.525 | 39532.47 | 13.6129 | 0.5370372 | 6.378852
0.55 | 39527.53 | 14.2721 | 0.524474 | 6.378852
0.575 | 39522.64 | 14.8939 | 0.512038 | 6.378852
0.6 | 39519.71 | 15.5605 | 0.5045866 | 6.378852
0.625 | 39514.13 | 16.1939 | 0.4903958 | 6.378852
0.65 | 39509.5 | 16.8454 | 0.478621 | 6.378852
0.675 | 39505.89 | 17.4792 | 0.4694402 | 6.378852
0.7 | 39502.46 | 18.1369 | 0.4607172 | 6.378852
0.725 | 39498.63 | 18.778 | 0.450977 | 6.378852
0.75 | 39495.4 | 19.4517 | 0.4427626 | 6.378852
0.775 | 39490.97 | 20.0946 | 0.4314964 | 6.378852
0.8 | 39486.26 | 20.7478 | 0.4195182 | 6.378852
0.825 | 39482.26 | 21.3859 | 0.4093456 | 6.378852
0.85 | 39479.18 | 22.025 | 0.4015127 | 6.378852
0.875 | 39474.66 | 22.6671 | 0.3900176 | 6.378852
0.9 | 39470.95 | 23.3115 | 0.3805825 | 6.378852
0.925 | 39467.1 | 23.9768 | 0.3707914 | 6.378852
0.95 | 39462.15 | 24.6156 | 0.3582028 | 6.378852
0.975 | 39458.03 | 25.2517 | 0.347725 | 6.378852
1 | 39454.02 | 25.916 | 0.337527 | 6.378852
1.025 | 39449.83 | 26.5461 | 0.3268712 | 6.378852
1.05 | 39445.6 | 27.1937 | 0.3161137 | 6.378852
1.075 | 39441.04 | 27.8419 | 0.3045169 | 6.378852
1.1 | 39436.83 | 28.4792 | 0.2938102 | 6.378852
1.125 | 39433.98 | 29.1258 | 0.2865622 | 6.378852
1.15 | 39429.35 | 29.7762 | 0.2747875 | 6.378852
1.175 | 39424.63 | 30.4323 | 0.2627838 | 6.378852
1.2 | 39421.72 | 31.075 | 0.2553832 | 6.378852
1.225 | 39417.54 | 31.737 | 0.2447528 | 6.378852
1.25 | 39413.5 | 32.345 | 0.2344785 | 6.378852
1.275 | 39409.77 | 33 | 0.2249926 | 6.378852
1.3 | 39404.64 | 33.663 | 0.2119462 | 6.378852
1.325 | 39400.83 | 34.305 | 0.2022568 | 6.378852
1.35 | 39396.84 | 34.941 | 0.1921096 | 6.378852
1.375 | 39392.35 | 35.597 | 0.1806909 | 6.378852
1.4 | 39387.45 | 36.23 | 0.1682294 | 6.378852
1.425 | 39383.3 | 36.883 | 0.1576754 | 6.378852
1.45 | 39379.28 | 37.524 | 0.1474519 | 6.378852
1.475 | 39375.15 | 38.183 | 0.1369487 | 6.378852
1.5 | 39370.5 | 38.814 | 0.125123 | 6.378852
1.525 | 39366.22 | 39.453 | 0.1142383 | 6.378852
1.55 | 39361.91 | 40.099 | 0.1032774 | 6.378852
1.575 | 39358.46 | 40.745 | 0.09450349 | 6.378852
1.6 | 39354.8 | 41.382 | 0.08519556 | 6.378852
1.625 | 39350.89 | 42.033 | 0.07525184 | 6.378852
1.65 | 39346.79 | 42.662 | 0.06482492 | 6.378852
1.675 | 39342.42 | 43.345 | 0.05371135 | 6.378852
1.7 | 39338.07 | 43.959 | 0.04264864 | 6.378852
1.725 | 39333.82 | 44.621 | 0.03184025 | 6.378852
1.75 | 39330.28 | 45.244 | 0.0228375 | 6.378852
1.775 | 39325.94 | 45.911 | 0.01180022 | 6.378852
1.8 | 39321.3 | 46.56 | 0 | 6.378852
1.775 | 39326.47 | 45.892 | 0.01314809 | 6.378852
1.75 | 39330.61 | 45.256 | 0.02367674 | 6.378852
1.725 | 39334.34 | 44.616 | 0.03316269 | 6.378852
1.7 | 39338.12 | 43.967 | 0.0427758 | 6.378852
1.675 | 39342.44 | 43.349 | 0.05376221 | 6.378852
1.65 | 39346.64 | 42.686 | 0.06444344 | 6.378852
1.625 | 39351.07 | 42.039 | 0.0757096 | 6.378852
1.6 | 39354.31 | 41.394 | 0.08394941 | 6.378852
1.575 | 39359.05 | 40.743 | 0.09600395 | 6.378852
1.55 | 39362.59 | 40.099 | 0.1050067 | 6.378852
1.525 | 39367.24 | 39.468 | 0.1168324 | 6.378852
1.5 | 39371.33 | 38.845 | 0.1272338 | 6.378852
1.475 | 39374.84 | 38.204 | 0.1361603 | 6.378852
1.45 | 39378.02 | 37.555 | 0.1442475 | 6.378852
1.425 | 39381.87 | 36.913 | 0.1540387 | 6.378852
1.4 | 39385.95 | 36.248 | 0.1644147 | 6.378852
1.375 | 39390.45 | 35.62 | 0.1758589 | 6.378852
1.35 | 39393.86 | 34.981 | 0.184531 | 6.378852
1.325 | 39398.93 | 34.335 | 0.1974248 | 6.378852
1.3 | 39404 | 33.698 | 0.2103186 | 6.378852
1.275 | 39408.55 | 33.039 | 0.2218899 | 6.378852
1.25 | 39411.42 | 32.406 | 0.2291888 | 6.378852
1.225 | 39416.66 | 31.766 | 0.2425149 | 6.378852
1.2 | 39420.62 | 31.121 | 0.2525857 | 6.378852
1.175 | 39423.19 | 30.48 | 0.2591216 | 6.378852
1.15 | 39426.83 | 29.835 | 0.2683787 | 6.378852
1.125 | 39430.59 | 29.184 | 0.277941 | 6.378852
1.1 | 39434.58 | 28.548 | 0.2880881 | 6.378852
1.075 | 39438.55 | 27.911 | 0.2981844 | 6.378852
1.05 | 39443.54 | 27.267 | 0.3108748 | 6.378852
1.025 | 39448.45 | 26.62 | 0.3233616 | 6.378852
1 | 39451.98 | 25.988 | 0.332339 | 6.378852
0.975 | 39455.68 | 25.325 | 0.3417486 | 6.378852
0.95 | 39459.83 | 24.699 | 0.3523027 | 6.378852
0.925 | 39463.88 | 24.063 | 0.3626025 | 6.378852
0.9 | 39467.97 | 23.42 | 0.3730039 | 6.378852
0.875 | 39471.54 | 22.752 | 0.382083 | 6.378852
0.85 | 39476.54 | 22.112 | 0.3947987 | 6.378852
0.825 | 39480.39 | 21.482 | 0.4045899 | 6.378852
0.8 | 39484.05 | 20.836 | 0.4138978 | 6.378852
0.775 | 39487.98 | 20.179 | 0.4238924 | 6.378852
0.75 | 39491.5 | 19.538 | 0.4328443 | 6.378852
0.725 | 39494.33 | 18.9009 | 0.4400414 | 6.378852
0.7 | 39500.2 | 18.2619 | 0.4549697 | 6.378852
0.675 | 39504.28 | 17.6127 | 0.4653458 | 6.378852
0.65 | 39508.29 | 16.9816 | 0.4755438 | 6.378852
0.625 | 39512.71 | 16.3263 | 0.4867845 | 6.378852
0.6 | 39516.34 | 15.6804 | 0.4960162 | 6.378852
0.575 | 39520.79 | 15.0473 | 0.5073332 | 6.378852
0.55 | 39524.98 | 14.3968 | 0.517989 | 6.378852
0.525 | 39529.41 | 13.7592 | 0.5292551 | 6.378852
0.5 | 39533.64 | 13.1185 | 0.5400127 | 6.378852
0.475 | 39537.65 | 12.4736 | 0.5502107 | 6.378852
0.45 | 39542.28 | 11.8315 | 0.5619855 | 6.378852
0.425 | 39546.28 | 11.1841 | 0.5721581 | 6.378852
0.4 | 39550.11 | 10.5434 | 0.5818984 | 6.378852
0.375 | 39554.05 | 9.9083 | 0.5919184 | 6.378852
0.35 | 39558.45 | 9.2409 | 0.6031082 | 6.378852
0.325 | 39562.3 | 8.6098 | 0.6128994 | 6.378852
0.3 | 39565.58 | 7.975 | 0.6212409 | 6.378852
0.275 | 39570.15 | 7.3375 | 0.6328631 | 6.378852
0.25 | 39574.16 | 6.6815 | 0.6430611 | 6.378852
0.225 | 39578.57 | 6.0505 | 0.6542764 | 6.378852
0.2 | 39582.11 | 5.3884 | 0.6632792 | 6.378852
0.175 | 39586.59 | 4.7458 | 0.6746725 | 6.378852
0.15 | 39589.69 | 4.1098 | 0.6825563 | 6.378852
0.125 | 39594.01 | 3.4599 | 0.6935427 | 6.378852
0.1 | 39598.19 | 2.8169 | 0.7041731 | 6.378852
0.075 | 39601.42 | 2.1773 | 0.7123874 | 6.378852
0.05 | 39606.51 | 1.5206 | 0.7253321 | 6.378852
0.025 | 39610.47 | 0.88828 | 0.7354029 | 6.378852
0 | 39614.16 | 0.24775 | 0.7447872 | 6.378852
-0.025 | 39618.29 | -0.40463 | 0.7552904 | 6.378852
-0.05 | 39623.08 | -1.038 | 0.7674721 | 6.378852
-0.075 | 39628.16 | -1.68859 | 0.7803913 | 6.378852
-0.1 | 39632.22 | -2.33158 | 0.7907165 | 6.378852
-0.125 | 39637.46 | -2.96716 | 0.8040426 | 6.378852
-0.15 | 39641.5 | -3.61613 | 0.8143169 | 6.378852
-0.175 | 39646.29 | -4.2569 | 0.8264986 | 6.378852
-0.2 | 39650.15 | -4.883 | 0.8363152 | 6.378852
-0.225 | 39654.89 | -5.5561 | 0.8483697 | 6.378852
-0.25 | 39658.85 | -6.2042 | 0.8584406 | 6.378852
-0.275 | 39663.16 | -6.8364 | 0.8694016 | 6.378852
-0.3 | 39667.4 | -7.4787 | 0.8801845 | 6.378852
-0.325 | 39672.98 | -8.1431 | 0.8943753 | 6.378852
-0.35 | 39676.36 | -8.7926 | 0.9029712 | 6.378852
-0.375 | 39681.12 | -9.4543 | 0.9150766 | 6.378852
-0.4 | 39683.34 | -10.1106 | 0.9207224 | 6.378852
-0.425 | 39686.86 | -10.757 | 0.9296742 | 6.378852
-0.45 | 39691.01 | -11.4164 | 0.9402283 | 6.378852
-0.475 | 39694.8 | -12.0551 | 0.9498669 | 6.378852
-0.5 | 39699.64 | -12.7212 | 0.9621757 | 6.378852
-0.525 | 39703.78 | -13.372 | 0.9727044 | 6.378852
-0.55 | 39708.34 | -14.0243 | 0.9843011 | 6.378852
-0.575 | 39712.36 | -14.6872 | 0.9945246 | 6.378852
-0.6 | 39715.92 | -15.3306 | 1.003578 | 6.378852
-0.625 | 39721.23 | -15.9792 | 1.017082 | 6.378852
-0.65 | 39724.64 | -16.6183 | 1.025754 | 6.378852
-0.675 | 39729.96 | -17.2915 | 1.039284 | 6.378852
-0.7 | 39732.06 | -17.9304 | 1.044625 | 6.378852
-0.725 | 39736.59 | -18.5698 | 1.056145 | 6.378852
-0.75 | 39741.64 | -19.218 | 1.068988 | 6.378852
-0.775 | 39747.28 | -19.8581 | 1.083331 | 6.378852
-0.8 | 39751.46 | -20.5189 | 1.093962 | 6.378852
-0.825 | 39755.39 | -21.1581 | 1.103956 | 6.378852
-0.85 | 39759.29 | -21.8083 | 1.113875 | 6.378852
-0.875 | 39762.09 | -22.4583 | 1.120995 | 6.378852
-0.9 | 39766.42 | -23.0991 | 1.132007 | 6.378852
-0.925 | 39771.03 | -23.7319 | 1.143731 | 6.378852
-0.95 | 39775.99 | -24.406 | 1.156345 | 6.378852
-0.975 | 39779.38 | -25.0482 | 1.164967 | 6.378852
-1 | 39784.24 | -25.6875 | 1.177326 | 6.378852
-1.025 | 39787.92 | -26.3352 | 1.186685 | 6.378852
-1.05 | 39792.3 | -26.9836 | 1.197824 | 6.378852
-1.075 | 39796.47 | -27.6347 | 1.208429 | 6.378852
-1.1 | 39799.79 | -28.277 | 1.216872 | 6.378852
-1.125 | 39803.32 | -28.9339 | 1.22585 | 6.378852
-1.15 | 39808.54 | -29.5732 | 1.239125 | 6.378852
-1.175 | 39812.06 | -30.2061 | 1.248077 | 6.378852
-1.2 | 39816.4 | -30.838 | 1.259114 | 6.378852
-1.225 | 39820.65 | -31.472 | 1.269922 | 6.378852
-1.25 | 39823.98 | -32.138 | 1.278391 | 6.378852
-1.275 | 39828.43 | -32.765 | 1.289708 | 6.378852
-1.3 | 39832.46 | -33.411 | 1.299957 | 6.378852
-1.325 | 39836.51 | -34.074 | 1.310257 | 6.378852
-1.35 | 39840.87 | -34.702 | 1.321345 | 6.378852
-1.375 | 39844.65 | -35.349 | 1.330958 | 6.378852
-1.4 | 39850.16 | -35.998 | 1.344971 | 6.378852
-1.425 | 39853.53 | -36.637 | 1.353541 | 6.378852
-1.45 | 39857.41 | -37.273 | 1.363409 | 6.378852
-1.475 | 39861.66 | -37.943 | 1.374217 | 6.378852
-1.5 | 39865.71 | -38.592 | 1.384517 | 6.378852
-1.525 | 39868.59 | -39.221 | 1.391841 | 6.378852
-1.55 | 39872.22 | -39.867 | 1.401073 | 6.378852
-1.575 | 39877.69 | -40.511 | 1.414984 | 6.378852
-1.6 | 39881.13 | -41.144 | 1.423732 | 6.378852
-1.625 | 39885.78 | -41.773 | 1.435558 | 6.378852
-1.65 | 39889.14 | -42.432 | 1.444103 | 6.378852
-1.675 | 39894.05 | -43.074 | 1.45659 | 6.378852
-1.7 | 39897.99 | -43.731 | 1.46661 | 6.378852
-1.725 | 39901.26 | -44.377 | 1.474926 | 6.378852
-1.75 | 39906.06 | -45.008 | 1.487133 | 6.378852
-1.775 | 39909.25 | -45.655 | 1.495246 | 6.378852
-1.8 | 39912.86 | -46.289 | 1.504426 | 6.378852