## Sheet1
Kepco_Current_A | Resistance_Ohms | Magnetic_Field_G | MR_Ratio_Percent | Sensitivity_Ohms_per_G
-1.8 | 44172.25 | -45.861 | 12.06322 | 51.63967
-1.775 | 44137.65 | -45.215 | 11.97544 | 51.63967
-1.75 | 44101.85 | -44.576 | 11.88462 | 51.63967
-1.725 | 44069.67 | -43.935 | 11.80298 | 51.63967
-1.7 | 44035.58 | -43.294 | 11.71649 | 51.63967
-1.675 | 44000.84 | -42.653 | 11.62836 | 51.63967
-1.65 | 43965.91 | -41.983 | 11.53974 | 51.63967
-1.625 | 43930.59 | -41.352 | 11.45014 | 51.63967
-1.6 | 43896.57 | -40.718 | 11.36383 | 51.63967
-1.575 | 43862.6 | -40.085 | 11.27765 | 51.63967
-1.55 | 43828 | -39.428 | 11.18987 | 51.63967
-1.525 | 43794.02 | -38.796 | 11.10366 | 51.63967
-1.5 | 43757.11 | -38.156 | 11.01002 | 51.63967
-1.475 | 43723.29 | -37.511 | 10.92422 | 51.63967
-1.45 | 43687.22 | -36.883 | 10.83272 | 51.63967
-1.425 | 43650.92 | -36.236 | 10.74062 | 51.63967
-1.4 | 43615.93 | -35.588 | 10.65186 | 51.63967
-1.375 | 43581.83 | -34.95 | 10.56535 | 51.63967
-1.35 | 43547.54 | -34.293 | 10.47835 | 51.63967
-1.325 | 43511.77 | -33.67 | 10.38761 | 51.63967
-1.3 | 43477.53 | -33 | 10.30074 | 51.63967
-1.275 | 43441.46 | -32.365 | 10.20923 | 51.63967
-1.25 | 43405.7 | -31.736 | 10.11851 | 51.63967
-1.225 | 43369.96 | -31.081 | 10.02784 | 51.63967
-1.2 | 43334.64 | -30.459 | 9.938235 | 51.63967
-1.175 | 43299.51 | -29.82 | 9.849112 | 51.63967
-1.15 | 43264.61 | -29.174 | 9.760572 | 51.63967
-1.125 | 43228.66 | -28.53 | 9.669368 | 51.63967
-1.1 | 43192.16 | -27.88 | 9.576769 | 51.63967
-1.075 | 43157.61 | -27.229 | 9.489117 | 51.63967
-1.05 | 43121.65 | -26.594 | 9.397888 | 51.63967
-1.025 | 43085.54 | -25.959 | 9.306279 | 51.63967
-1 | 43046.34 | -25.305 | 9.20683 | 51.63967
-0.975 | 43009.08 | -24.674 | 9.112303 | 51.63967
-0.95 | 42974.44 | -24.03 | 9.024422 | 51.63967
-0.925 | 42940.17 | -23.38 | 8.937481 | 51.63967
-0.9 | 42903.38 | -22.748 | 8.844146 | 51.63967
-0.875 | 42868.55 | -22.102 | 8.755784 | 51.63967
-0.85 | 42833.04 | -21.466 | 8.665696 | 51.63967
-0.825 | 42793.82 | -20.814 | 8.566197 | 51.63967
-0.8 | 42758.45 | -20.171 | 8.476464 | 51.63967
-0.775 | 42722.5 | -19.641 | 8.385261 | 51.63967
-0.75 | 42688.61 | -18.9185 | 8.299283 | 51.63967
-0.725 | 42651.48 | -18.2878 | 8.205086 | 51.63967
-0.7 | 42614.86 | -17.625 | 8.112182 | 51.63967
-0.675 | 42577.35 | -16.9909 | 8.017021 | 51.63967
-0.65 | 42541.95 | -16.3655 | 7.927213 | 51.63967
-0.625 | 42506.86 | -15.6961 | 7.838191 | 51.63967
-0.6 | 42471.76 | -15.0536 | 7.749143 | 51.63967
-0.575 | 42435.33 | -14.4192 | 7.656722 | 51.63967
-0.55 | 42400.81 | -13.7847 | 7.569146 | 51.63967
-0.525 | 42365.66 | -13.1325 | 7.479972 | 51.63967
-0.5 | 42330.52 | -12.5022 | 7.390823 | 51.63967
-0.475 | 42296.49 | -11.8433 | 7.30449 | 51.63967
-0.45 | 42260.38 | -11.2068 | 7.212881 | 51.63967
-0.425 | 42227.54 | -10.585 | 7.129567 | 51.63967
-0.4 | 42192.8 | -9.9376 | 7.041433 | 51.63967
-0.375 | 42159.21 | -9.2928 | 6.956217 | 51.63967
-0.35 | 42126.36 | -8.639 | 6.872878 | 51.63967
-0.325 | 42091.84 | -8.007 | 6.785302 | 51.63967
-0.3 | 42057.66 | -7.368 | 6.698588 | 51.63967
-0.275 | 42022.02 | -6.72 | 6.608171 | 51.63967
-0.25 | 41988.61 | -6.0784 | 6.523411 | 51.63967
-0.225 | 41956.17 | -5.4423 | 6.441112 | 51.63967
-0.2 | 41923.3 | -4.7824 | 6.357722 | 51.63967
-0.175 | 41888.23 | -4.1634 | 6.268751 | 51.63967
-0.15 | 41855.87 | -3.5326 | 6.186655 | 51.63967
-0.125 | 41822.64 | -2.8695 | 6.102352 | 51.63967
-0.1 | 41787.54 | -2.24 | 6.013305 | 51.63967
-0.075 | 41755.7 | -1.7443 | 5.932528 | 51.63967
-0.05 | 41723.21 | -0.96086 | 5.850102 | 51.63967
-0.025 | 41689.75 | -0.32611 | 5.765216 | 51.63967
0 | 41657.08 | 0.31802 | 5.682333 | 51.63967
0.025 | 41622.96 | 0.96621 | 5.595772 | 51.63967
0.05 | 41589.63 | 1.61931 | 5.511215 | 51.63967
0.075 | 41556.59 | 2.24169 | 5.427394 | 51.63967
0.1 | 41524.35 | 2.87007 | 5.345602 | 51.63967
0.125 | 41490.9 | 3.52647 | 5.260741 | 51.63967
0.15 | 41457.49 | 4.1574 | 5.175981 | 51.63967
0.175 | 41424.26 | 4.8246 | 5.091678 | 51.63967
0.2 | 41391.99 | 5.4431 | 5.00981 | 51.63967
0.225 | 41358.38 | 6.0719 | 4.924543 | 51.63967
0.25 | 41326.53 | 6.7029 | 4.843741 | 51.63967
0.275 | 41294.13 | 7.3354 | 4.761544 | 51.63967
0.3 | 41262.97 | 7.9611 | 4.682492 | 51.63967
0.325 | 41230.63 | 8.575 | 4.600447 | 51.63967
0.35 | 41198.04 | 9.175 | 4.517767 | 51.63967
0.375 | 41166.62 | 9.8098 | 4.438056 | 51.63967
0.4 | 41135.48 | 10.4301 | 4.359055 | 51.63967
0.425 | 41103.05 | 11.044 | 4.276781 | 51.63967
0.45 | 41071.29 | 11.6778 | 4.196207 | 51.63967
0.475 | 41039.8 | 12.3217 | 4.116319 | 51.63967
0.5 | 41007.55 | 12.9608 | 4.034502 | 51.63967
0.525 | 40975.52 | 13.5872 | 3.953243 | 51.63967
0.55 | 40944.43 | 14.2309 | 3.874369 | 51.63967
0.575 | 40913.96 | 14.8672 | 3.797068 | 51.63967
0.6 | 40881.61 | 15.5065 | 3.714997 | 51.63967
0.625 | 40849.11 | 16.1272 | 3.632546 | 51.63967
0.65 | 40818.75 | 16.7748 | 3.555524 | 51.63967
0.675 | 40788.3 | 17.4263 | 3.478273 | 51.63967
0.7 | 40756.19 | 18.0711 | 3.396811 | 51.63967
0.725 | 40726.29 | 18.6788 | 3.320956 | 51.63967
0.75 | 40695.84 | 19.319 | 3.243706 | 51.63967
0.775 | 40665.29 | 19.9757 | 3.166202 | 51.63967
0.8 | 40633.13 | 20.6051 | 3.084613 | 51.63967
0.825 | 40603.18 | 21.2371 | 3.008631 | 51.63967
0.85 | 40572.8 | 21.8815 | 2.931558 | 51.63967
0.875 | 40542.07 | 22.5254 | 2.853598 | 51.63967
0.9 | 40511.59 | 23.1485 | 2.776271 | 51.63967
0.925 | 40480.59 | 23.7994 | 2.697625 | 51.63967
0.95 | 40449.81 | 24.4326 | 2.619538 | 51.63967
0.975 | 40419.71 | 25.0655 | 2.543175 | 51.63967
1 | 40389.66 | 25.7236 | 2.46694 | 51.63967
1.025 | 40359.77 | 26.3508 | 2.39111 | 51.63967
1.05 | 40328.79 | 27.0152 | 2.312515 | 51.63967
1.075 | 40298.63 | 27.6369 | 2.236 | 51.63967
1.1 | 40269.04 | 28.2746 | 2.160932 | 51.63967
1.125 | 40239.09 | 28.9249 | 2.08495 | 51.63967
1.15 | 40209.76 | 29.5616 | 2.010541 | 51.63967
1.175 | 40180 | 30.2106 | 1.935041 | 51.63967
1.2 | 40150.98 | 30.845 | 1.861418 | 51.63967
1.225 | 40119.27 | 31.482 | 1.780971 | 51.63967
1.25 | 40090.3 | 32.122 | 1.707475 | 51.63967
1.275 | 40060.95 | 32.767 | 1.633016 | 51.63967
1.3 | 40032.05 | 33.424 | 1.559697 | 51.63967
1.325 | 40003.47 | 34.039 | 1.487191 | 51.63967
1.35 | 39972.73 | 34.708 | 1.409205 | 51.63967
1.375 | 39943.23 | 35.338 | 1.334365 | 51.63967
1.4 | 39913.56 | 35.964 | 1.259093 | 51.63967
1.425 | 39884.02 | 36.625 | 1.184151 | 51.63967
1.45 | 39855.51 | 37.263 | 1.111823 | 51.63967
1.475 | 39825.95 | 37.902 | 1.03683 | 51.63967
1.5 | 39795.11 | 38.532 | 0.9585902 | 51.63967
1.525 | 39764.62 | 39.182 | 0.8812383 | 51.63967
1.55 | 39734.36 | 39.829 | 0.8044699 | 51.63967
1.575 | 39705.93 | 40.454 | 0.7323442 | 51.63967
1.6 | 39676.31 | 41.093 | 0.6571994 | 51.63967
1.625 | 39645.54 | 41.73 | 0.5791372 | 51.63967
1.65 | 39614.06 | 42.371 | 0.4992737 | 51.63967
1.675 | 39582.75 | 43.009 | 0.4198415 | 51.63967
1.7 | 39550.02 | 43.662 | 0.3368068 | 51.63967
1.725 | 39518.25 | 44.309 | 0.2562076 | 51.63967
1.75 | 39484.78 | 44.958 | 0.1712955 | 51.63967
1.775 | 39451.51 | 45.592 | 0.08689087 | 51.63967
1.8 | 39417.26 | 46.23 | 0 | 51.63967
1.775 | 39446.13 | 45.598 | 0.07324203 | 51.63967
1.75 | 39472.33 | 44.957 | 0.1397104 | 51.63967
1.725 | 39502.28 | 44.299 | 0.2156923 | 51.63967
1.7 | 39531.18 | 43.663 | 0.2890104 | 51.63967
1.675 | 39561.11 | 43.038 | 0.3649417 | 51.63967
1.65 | 39591.2 | 42.385 | 0.4412788 | 51.63967
1.625 | 39621.41 | 41.747 | 0.5179203 | 51.63967
1.6 | 39651.09 | 41.097 | 0.5932173 | 51.63967
1.575 | 39681.82 | 40.441 | 0.6711781 | 51.63967
1.55 | 39710.36 | 39.809 | 0.7435829 | 51.63967
1.525 | 39741.66 | 39.18 | 0.8229897 | 51.63967
1.5 | 39775.13 | 38.524 | 0.9079018 | 51.63967
1.475 | 39806.33 | 37.884 | 0.9870549 | 51.63967
1.45 | 39838.47 | 37.245 | 1.068593 | 51.63967
1.425 | 39868.77 | 36.606 | 1.145463 | 51.63967
1.4 | 39899.7 | 35.943 | 1.223931 | 51.63967
1.375 | 39930.28 | 35.313 | 1.301511 | 51.63967
1.35 | 39961.42 | 34.67 | 1.380512 | 51.63967
1.325 | 39992.98 | 34.033 | 1.460578 | 51.63967
1.3 | 40023.52 | 33.387 | 1.538057 | 51.63967
1.275 | 40055 | 32.751 | 1.617921 | 51.63967
1.25 | 40084.48 | 32.101 | 1.69271 | 51.63967
1.225 | 40115.33 | 31.468 | 1.770975 | 51.63967
1.2 | 40146.47 | 30.827 | 1.849976 | 51.63967
1.175 | 40175.57 | 30.183 | 1.923802 | 51.63967
1.15 | 40207.33 | 29.531 | 2.004376 | 51.63967
1.125 | 40236.39 | 28.899 | 2.0781 | 51.63967
1.1 | 40268.2 | 28.26 | 2.1588 | 51.63967
1.075 | 40298.08 | 27.632 | 2.234605 | 51.63967
1.05 | 40328.47 | 26.977 | 2.311703 | 51.63967
1.025 | 40358.73 | 26.343 | 2.388471 | 51.63967
1 | 40389.03 | 25.673 | 2.465341 | 51.63967
0.975 | 40419.18 | 25.03 | 2.541831 | 51.63967
0.95 | 40450.59 | 24.404 | 2.621517 | 51.63967
0.925 | 40481.09 | 23.745 | 2.698894 | 51.63967
0.9 | 40511.73 | 23.122 | 2.776626 | 51.63967
0.875 | 40540.97 | 22.48 | 2.850807 | 51.63967
0.85 | 40572.64 | 21.84 | 2.931152 | 51.63967
0.825 | 40602.92 | 21.207 | 3.007972 | 51.63967
0.8 | 40634.76 | 20.562 | 3.088748 | 51.63967
0.775 | 40665.36 | 19.916 | 3.166379 | 51.63967
0.75 | 40695.49 | 19.2832 | 3.242818 | 51.63967
0.725 | 40727.69 | 18.6405 | 3.324508 | 51.63967
0.7 | 40757.59 | 17.9872 | 3.400363 | 51.63967
0.675 | 40789.29 | 17.331 | 3.480785 | 51.63967
0.65 | 40820.45 | 16.6893 | 3.559836 | 51.63967
0.625 | 40851 | 16.062 | 3.637341 | 51.63967
0.6 | 40882.18 | 15.4122 | 3.716443 | 51.63967
0.575 | 40915.94 | 14.7811 | 3.802091 | 51.63967
0.55 | 40947.82 | 14.1225 | 3.882969 | 51.63967
0.525 | 40979.07 | 13.4941 | 3.962249 | 51.63967
0.5 | 41012.46 | 12.8692 | 4.046958 | 51.63967
0.475 | 41044.06 | 12.2191 | 4.127126 | 51.63967
0.45 | 41075.54 | 11.571 | 4.20699 | 51.63967
0.425 | 41107.83 | 10.925 | 4.288908 | 51.63967
0.4 | 41139.82 | 10.2851 | 4.370065 | 51.63967
0.375 | 41172.46 | 9.6291 | 4.452872 | 51.63967
0.35 | 41205.57 | 9.0045 | 4.53687 | 51.63967
0.325 | 41237.32 | 8.3706 | 4.617419 | 51.63967
0.3 | 41270.03 | 7.7187 | 4.700403 | 51.63967
0.275 | 41302.65 | 7.0931 | 4.783158 | 51.63967
0.25 | 41335.01 | 6.4469 | 4.865254 | 51.63967
0.225 | 41368.1 | 5.7782 | 4.949202 | 51.63967
0.2 | 41400.64 | 5.1304 | 5.031755 | 51.63967
0.175 | 41432.85 | 4.5037 | 5.113471 | 51.63967
0.15 | 41465.86 | 3.8729 | 5.197216 | 51.63967
0.125 | 41498.87 | 3.2134 | 5.280961 | 51.63967
0.1 | 41531.9 | 2.59 | 5.364756 | 51.63967
0.075 | 41564.48 | 1.9643 | 5.447411 | 51.63967
0.05 | 41598.03 | 1.30082 | 5.532526 | 51.63967
0.025 | 41631.23 | 0.66279 | 5.616753 | 51.63967
0 | 41664.51 | 0.01292 | 5.701183 | 51.63967
-0.025 | 41697.4 | -0.62386 | 5.784623 | 51.63967
-0.05 | 41731.59 | -1.26551 | 5.871362 | 51.63967
-0.075 | 41764.33 | -1.91493 | 5.954422 | 51.63967
-0.1 | 41797.13 | -2.53852 | 6.037634 | 51.63967
-0.125 | 41830.12 | -3.00469 | 6.121329 | 51.63967
-0.15 | 41865.2 | -3.8278 | 6.210325 | 51.63967
-0.175 | 41895.85 | -4.4734 | 6.288083 | 51.63967
-0.2 | 41929.58 | -5.0853 | 6.373655 | 51.63967
-0.225 | 41962.07 | -5.7372 | 6.45608 | 51.63967
-0.25 | 41995.13 | -6.3764 | 6.539952 | 51.63967
-0.275 | 42028.07 | -6.9876 | 6.62352 | 51.63967
-0.3 | 42060.93 | -7.6258 | 6.706884 | 51.63967
-0.325 | 42094.98 | -8.2296 | 6.793268 | 51.63967
-0.35 | 42127.55 | -8.8597 | 6.875896 | 51.63967
-0.375 | 42159.92 | -9.475 | 6.958018 | 51.63967
-0.4 | 42195.5 | -10.0984 | 7.048283 | 51.63967
-0.425 | 42229.07 | -10.7237 | 7.133449 | 51.63967
-0.45 | 42263.09 | -11.3782 | 7.219756 | 51.63967
-0.475 | 42295.75 | -11.9777 | 7.302613 | 51.63967
-0.5 | 42331.52 | -12.627 | 7.39336 | 51.63967
-0.525 | 42364.17 | -13.2425 | 7.476192 | 51.63967
-0.55 | 42397.84 | -13.9039 | 7.561611 | 51.63967
-0.575 | 42431.61 | -14.5147 | 7.647284 | 51.63967
-0.6 | 42468.35 | -15.1665 | 7.740492 | 51.63967
-0.625 | 42501.5 | -15.7882 | 7.824593 | 51.63967
-0.65 | 42535.83 | -16.4335 | 7.911686 | 51.63967
-0.675 | 42569.91 | -17.0718 | 7.998146 | 51.63967
-0.7 | 42605.5 | -17.6943 | 8.088436 | 51.63967
-0.725 | 42639.23 | -18.3548 | 8.174008 | 51.63967
-0.75 | 42674.33 | -19.0011 | 8.263055 | 51.63967
-0.775 | 42709.58 | -19.6146 | 8.352483 | 51.63967
-0.8 | 42745.59 | -20.2706 | 8.443839 | 51.63967
-0.825 | 42781.09 | -20.9036 | 8.533901 | 51.63967
-0.85 | 42816.35 | -21.5627 | 8.623354 | 51.63967
-0.875 | 42851.95 | -22.1825 | 8.71367 | 51.63967
-0.9 | 42887.37 | -22.8114 | 8.803529 | 51.63967
-0.925 | 42922.99 | -23.4643 | 8.893896 | 51.63967
-0.95 | 42958.42 | -24.1069 | 8.98378 | 51.63967
-0.975 | 42993.97 | -24.7332 | 9.073969 | 51.63967
-1 | 43029.63 | -25.3761 | 9.164437 | 51.63967
-1.025 | 43065.7 | -26.0241 | 9.255945 | 51.63967
-1.05 | 43100.04 | -26.6542 | 9.343064 | 51.63967
-1.075 | 43137.39 | -27.3068 | 9.43782 | 51.63967
-1.1 | 43174.11 | -27.9447 | 9.530977 | 51.63967
-1.125 | 43210.55 | -28.5803 | 9.623424 | 51.63967
-1.15 | 43246.7 | -29.2034 | 9.715135 | 51.63967
-1.175 | 43283.73 | -29.8587 | 9.809079 | 51.63967
-1.2 | 43320.84 | -30.4994 | 9.903225 | 51.63967
-1.225 | 43357.72 | -31.107 | 9.996788 | 51.63967
-1.25 | 43394.44 | -31.768 | 10.08995 | 51.63967
-1.275 | 43431.35 | -32.404 | 10.18358 | 51.63967
-1.3 | 43465.64 | -33.042 | 10.27058 | 51.63967
-1.325 | 43501.16 | -33.692 | 10.36069 | 51.63967
-1.35 | 43538.05 | -34.315 | 10.45428 | 51.63967
-1.375 | 43573.01 | -34.97 | 10.54297 | 51.63967
-1.4 | 43609.21 | -35.602 | 10.63481 | 51.63967
-1.425 | 43645.3 | -36.24 | 10.72637 | 51.63967
-1.45 | 43681.7 | -36.883 | 10.81871 | 51.63967
-1.475 | 43718.05 | -37.534 | 10.91093 | 51.63967
-1.5 | 43752.27 | -38.166 | 10.99775 | 51.63967
-1.525 | 43789.09 | -38.799 | 11.09116 | 51.63967
-1.55 | 43822.78 | -39.464 | 11.17663 | 51.63967
-1.575 | 43859.23 | -40.091 | 11.2691 | 51.63967
-1.6 | 43893.91 | -40.743 | 11.35708 | 51.63967
-1.625 | 43929.65 | -41.375 | 11.44775 | 51.63967
-1.65 | 43964.69 | -42.017 | 11.53665 | 51.63967
-1.675 | 43999.67 | -42.662 | 11.62539 | 51.63967
-1.7 | 44035.29 | -43.313 | 11.71576 | 51.63967
-1.725 | 44069.64 | -43.944 | 11.8029 | 51.63967
-1.75 | 44103.5 | -44.58 | 11.8888 | 51.63967
-1.775 | 44139.37 | -45.225 | 11.9798 | 51.63967
-1.8 | 44173.48 | -45.874 | 12.06634 | 51.63967