## Sheet1
Kepco_Current_A | Resistance_Ohms | Magnetic_Field_G | MR_Ratio_Percent | Sensitivity_Ohms_per_G
-1.8 | 57618.59 | -45.789 | 17.97442 | 95.65835
-1.775 | 57556.13 | -45.128 | 17.84654 | 95.65835
-1.75 | 57492.36 | -44.489 | 17.71597 | 95.65835
-1.725 | 57429.54 | -43.847 | 17.58734 | 95.65835
-1.7 | 57364.47 | -43.202 | 17.45411 | 95.65835
-1.675 | 57299.24 | -42.566 | 17.32055 | 95.65835
-1.65 | 57236.17 | -41.946 | 17.19142 | 95.65835
-1.625 | 57169.7 | -41.272 | 17.05532 | 95.65835
-1.6 | 57106.26 | -40.643 | 16.92542 | 95.65835
-1.575 | 57043.62 | -39.997 | 16.79717 | 95.65835
-1.55 | 56979.09 | -39.366 | 16.66504 | 95.65835
-1.525 | 56913.82 | -38.726 | 16.5314 | 95.65835
-1.5 | 56848.4 | -38.089 | 16.39745 | 95.65835
-1.475 | 56784.47 | -37.444 | 16.26656 | 95.65835
-1.45 | 56720.8 | -36.777 | 16.13619 | 95.65835
-1.425 | 56655.17 | -36.131 | 16.00181 | 95.65835
-1.4 | 56590.42 | -35.528 | 15.86924 | 95.65835
-1.375 | 56527.23 | -34.868 | 15.73986 | 95.65835
-1.35 | 56460.59 | -34.232 | 15.60341 | 95.65835
-1.325 | 56396.62 | -33.591 | 15.47243 | 95.65835
-1.3 | 56329.3 | -32.912 | 15.33459 | 95.65835
-1.275 | 56266.99 | -32.293 | 15.20701 | 95.65835
-1.25 | 56201.53 | -31.663 | 15.07298 | 95.65835
-1.225 | 56136.74 | -31.022 | 14.94033 | 95.65835
-1.2 | 56070.54 | -30.379 | 14.80478 | 95.65835
-1.175 | 56003.89 | -29.729 | 14.66831 | 95.65835
-1.15 | 55935.78 | -29.083 | 14.52886 | 95.65835
-1.125 | 55866.66 | -28.449 | 14.38733 | 95.65835
-1.1 | 55801.15 | -27.809 | 14.2532 | 95.65835
-1.075 | 55733.39 | -27.158 | 14.11446 | 95.65835
-1.05 | 55667.37 | -26.521 | 13.97929 | 95.65835
-1.025 | 55601.61 | -25.877 | 13.84464 | 95.65835
-1 | 55537.17 | -25.231 | 13.7127 | 95.65835
-0.975 | 55470.44 | -24.589 | 13.57607 | 95.65835
-0.95 | 55404.76 | -23.956 | 13.44159 | 95.65835
-0.925 | 55338.91 | -23.321 | 13.30676 | 95.65835
-0.9 | 55270.86 | -22.669 | 13.16743 | 95.65835
-0.875 | 55203.59 | -22.02 | 13.02969 | 95.65835
-0.85 | 55137.43 | -21.382 | 12.89423 | 95.65835
-0.825 | 55069.15 | -20.756 | 12.75443 | 95.65835
-0.8 | 55002.15 | -20.1 | 12.61725 | 95.65835
-0.775 | 54937.45 | -19.637 | 12.48477 | 95.65835
-0.75 | 54871.34 | -18.8367 | 12.34941 | 95.65835
-0.725 | 54805.21 | -18.195 | 12.21401 | 95.65835
-0.7 | 54740.75 | -17.5721 | 12.08203 | 95.65835
-0.675 | 54675.65 | -16.9387 | 11.94873 | 95.65835
-0.65 | 54613.38 | -16.2853 | 11.82124 | 95.65835
-0.625 | 54545.04 | -15.6432 | 11.68131 | 95.65835
-0.6 | 54481.52 | -14.9908 | 11.55125 | 95.65835
-0.575 | 54416.94 | -14.3391 | 11.41902 | 95.65835
-0.55 | 54353.84 | -13.7085 | 11.28983 | 95.65835
-0.525 | 54290.41 | -13.0825 | 11.15995 | 95.65835
-0.5 | 54226.59 | -12.434 | 11.02928 | 95.65835
-0.475 | 54164.21 | -11.8025 | 10.90156 | 95.65835
-0.45 | 54099.29 | -11.1476 | 10.76863 | 95.65835
-0.425 | 54037.66 | -10.5156 | 10.64245 | 95.65835
-0.4 | 53975.23 | -9.8572 | 10.51462 | 95.65835
-0.375 | 53911.4 | -9.2364 | 10.38393 | 95.65835
-0.35 | 53847.88 | -8.5932 | 10.25387 | 95.65835
-0.325 | 53784.72 | -7.9481 | 10.12455 | 95.65835
-0.3 | 53721.87 | -7.2967 | 9.995864 | 95.65835
-0.275 | 53660.96 | -6.6668 | 9.87115 | 95.65835
-0.25 | 53597.87 | -6.0201 | 9.741973 | 95.65835
-0.225 | 53535.21 | -5.3833 | 9.613677 | 95.65835
-0.2 | 53471.76 | -4.7428 | 9.483762 | 95.65835
-0.175 | 53410.34 | -4.091 | 9.358004 | 95.65835
-0.15 | 53347.84 | -3.4527 | 9.230035 | 95.65835
-0.125 | 53288.23 | -2.8171 | 9.107983 | 95.65835
-0.1 | 53226.81 | -2.177 | 8.982226 | 95.65835
-0.075 | 53166.51 | -1.5334 | 8.858761 | 95.65835
-0.05 | 53105.7 | -0.90153 | 8.734252 | 95.65835
-0.025 | 53042.85 | -0.26645 | 8.605566 | 95.65835
0 | 52983.1 | 0.36617 | 8.483228 | 95.65835
0.025 | 52923.3 | 0.99363 | 8.360787 | 95.65835
0.05 | 52863.79 | 1.64505 | 8.23894 | 95.65835
0.075 | 52802.98 | 2.27949 | 8.114431 | 95.65835
0.1 | 52745.06 | 2.91955 | 7.995839 | 95.65835
0.125 | 52684.71 | 3.3154 | 7.872272 | 95.65835
0.15 | 52624.46 | 4.1911 | 7.74891 | 95.65835
0.175 | 52565.03 | 4.82 | 7.627227 | 95.65835
0.2 | 52506.06 | 5.4602 | 7.506485 | 95.65835
0.225 | 52447.64 | 6.0741 | 7.38687 | 95.65835
0.25 | 52389.98 | 6.7047 | 7.268811 | 95.65835
0.275 | 52333 | 7.3227 | 7.152144 | 95.65835
0.3 | 52274.25 | 7.9118 | 7.031853 | 95.65835
0.325 | 52216.71 | 8.51 | 6.91404 | 95.65835
0.35 | 52160.39 | 9.1271 | 6.798724 | 95.65835
0.375 | 52101.69 | 9.7294 | 6.678535 | 95.65835
0.4 | 52040.06 | 10.348 | 6.552348 | 95.65835
0.425 | 51983.01 | 10.9632 | 6.435537 | 95.65835
0.45 | 51924.75 | 11.6035 | 6.31625 | 95.65835
0.475 | 51868.54 | 12.2347 | 6.201159 | 95.65835
0.5 | 51799.34 | 12.8727 | 6.059472 | 95.65835
0.525 | 51741.83 | 13.4868 | 5.94172 | 95.65835
0.55 | 51685.34 | 14.1205 | 5.826056 | 95.65835
0.575 | 51628.41 | 14.765 | 5.709492 | 95.65835
0.6 | 51568.83 | 15.3999 | 5.587501 | 95.65835
0.625 | 51512.45 | 16.02 | 5.472063 | 95.65835
0.65 | 51454.39 | 16.6604 | 5.353185 | 95.65835
0.675 | 51398.18 | 17.3101 | 5.238094 | 95.65835
0.7 | 51339.27 | 17.9404 | 5.117476 | 95.65835
0.725 | 51283.4 | 18.5625 | 5.003081 | 95.65835
0.75 | 51227.13 | 19.2015 | 4.887868 | 95.65835
0.775 | 51171.28 | 19.8377 | 4.773515 | 95.65835
0.8 | 51113.72 | 20.4677 | 4.655661 | 95.65835
0.825 | 51057.06 | 21.1177 | 4.539649 | 95.65835
0.85 | 51002.77 | 21.7615 | 4.42849 | 95.65835
0.875 | 50946.96 | 22.3819 | 4.314218 | 95.65835
0.9 | 50890.53 | 23.0175 | 4.198678 | 95.65835
0.925 | 50834.86 | 23.6755 | 4.084693 | 95.65835
0.95 | 50779.61 | 24.3086 | 3.971568 | 95.65835
0.975 | 50723.99 | 24.9429 | 3.857686 | 95.65835
1 | 50668.36 | 25.5809 | 3.743783 | 95.65835
1.025 | 50613.33 | 26.2051 | 3.631109 | 95.65835
1.05 | 50558.28 | 26.8603 | 3.518394 | 95.65835
1.075 | 50503 | 27.4874 | 3.405208 | 95.65835
1.1 | 50446.6 | 28.1335 | 3.289728 | 95.65835
1.125 | 50394.29 | 28.7699 | 3.182623 | 95.65835
1.15 | 50338.11 | 29.4187 | 3.067594 | 95.65835
1.175 | 50284.59 | 30.0517 | 2.958012 | 95.65835
1.2 | 50230.46 | 30.7 | 2.84718 | 95.65835
1.225 | 50174.75 | 31.338 | 2.733114 | 95.65835
1.25 | 50121.19 | 31.981 | 2.623449 | 95.65835
1.275 | 50066.11 | 32.625 | 2.510673 | 95.65835
1.3 | 50011.95 | 33.252 | 2.39978 | 95.65835
1.325 | 49957.4 | 33.889 | 2.288088 | 95.65835
1.35 | 49904.86 | 34.53 | 2.180512 | 95.65835
1.375 | 49850.13 | 35.182 | 2.068452 | 95.65835
1.4 | 49795.92 | 35.821 | 1.957457 | 95.65835
1.425 | 49740.21 | 36.453 | 1.84339 | 95.65835
1.45 | 49685.09 | 37.108 | 1.730532 | 95.65835
1.475 | 49629.75 | 37.722 | 1.617223 | 95.65835
1.5 | 49572.98 | 38.374 | 1.500986 | 95.65835
1.525 | 49515.04 | 39.041 | 1.382353 | 95.65835
1.55 | 49456.28 | 39.649 | 1.262042 | 95.65835
1.575 | 49397.44 | 40.283 | 1.141567 | 95.65835
1.6 | 49337.93 | 40.924 | 1.01972 | 95.65835
1.625 | 49280.28 | 41.568 | 0.9016808 | 95.65835
1.65 | 49216.28 | 42.213 | 0.7706404 | 95.65835
1.675 | 49148.75 | 42.867 | 0.6323723 | 95.65835
1.7 | 49087.72 | 43.499 | 0.507413 | 95.65835
1.725 | 49024.56 | 44.143 | 0.3780925 | 95.65835
1.75 | 48963.26 | 44.782 | 0.2525804 | 95.65835
1.775 | 48902.83 | 45.418 | 0.1288496 | 95.65835
1.8 | 48839.9 | 46.052 | 0 | 95.65835
1.775 | 48888.99 | 45.429 | 0.1005121 | 95.65835
1.75 | 48940.7 | 44.791 | 0.2063886 | 95.65835
1.725 | 48989.61 | 44.149 | 0.3065322 | 95.65835
1.7 | 49038.9 | 43.482 | 0.4074537 | 95.65835
1.675 | 49088.74 | 42.853 | 0.5095015 | 95.65835
1.65 | 49139.57 | 42.214 | 0.6135762 | 95.65835
1.625 | 49190.93 | 41.569 | 0.7187361 | 95.65835
1.6 | 49242.52 | 40.914 | 0.824367 | 95.65835
1.575 | 49294.28 | 40.284 | 0.9303459 | 95.65835
1.55 | 49345.03 | 39.639 | 1.034257 | 95.65835
1.525 | 49397.2 | 39.01 | 1.141075 | 95.65835
1.5 | 49450.93 | 38.375 | 1.251088 | 95.65835
1.475 | 49506.39 | 37.718 | 1.364642 | 95.65835
1.45 | 49560.41 | 37.074 | 1.475249 | 95.65835
1.425 | 49620.08 | 36.445 | 1.597423 | 95.65835
1.4 | 49674.96 | 35.81 | 1.709791 | 95.65835
1.375 | 49732.36 | 35.153 | 1.827317 | 95.65835
1.35 | 49787.74 | 34.497 | 1.940708 | 95.65835
1.325 | 49854.6 | 33.866 | 2.077605 | 95.65835
1.3 | 49919.13 | 33.239 | 2.20973 | 95.65835
1.275 | 49982.42 | 32.569 | 2.339317 | 95.65835
1.25 | 50045.73 | 31.937 | 2.468944 | 95.65835
1.225 | 50108.42 | 31.307 | 2.597303 | 95.65835
1.2 | 50173.86 | 30.671 | 2.731291 | 95.65835
1.175 | 50239.21 | 30.022 | 2.865096 | 95.65835
1.15 | 50298.19 | 29.378 | 2.985858 | 95.65835
1.125 | 50358.44 | 28.718 | 3.10922 | 95.65835
1.1 | 50420.74 | 28.075 | 3.23678 | 95.65835
1.075 | 50478.75 | 27.453 | 3.355556 | 95.65835
1.05 | 50537.51 | 26.807 | 3.475867 | 95.65835
1.025 | 50597.27 | 26.148 | 3.598226 | 95.65835
1 | 50654.27 | 25.521 | 3.714934 | 95.65835
0.975 | 50711.29 | 24.876 | 3.831683 | 95.65835
0.95 | 50774.89 | 24.23 | 3.961904 | 95.65835
0.925 | 50831.16 | 23.587 | 4.077117 | 95.65835
0.9 | 50886.58 | 22.961 | 4.19059 | 95.65835
0.875 | 50944.26 | 22.33 | 4.30869 | 95.65835
0.85 | 50999.71 | 21.681 | 4.422224 | 95.65835
0.825 | 51062.38 | 21.039 | 4.550542 | 95.65835
0.8 | 51118.65 | 20.388 | 4.665755 | 95.65835
0.775 | 51177.07 | 19.757 | 4.78537 | 95.65835
0.75 | 51232.78 | 19.0991 | 4.899437 | 95.65835
0.725 | 51291.95 | 18.4553 | 5.020588 | 95.65835
0.7 | 51348.81 | 17.8159 | 5.137009 | 95.65835
0.675 | 51405 | 17.1583 | 5.252058 | 95.65835
0.65 | 51463 | 16.5519 | 5.370814 | 95.65835
0.625 | 51522.23 | 15.8929 | 5.492087 | 95.65835
0.6 | 51578.93 | 15.2652 | 5.608181 | 95.65835
0.575 | 51636.4 | 14.615 | 5.725851 | 95.65835
0.55 | 51694.32 | 13.9639 | 5.844443 | 95.65835
0.525 | 51752.8 | 13.3361 | 5.964181 | 95.65835
0.5 | 51811.22 | 12.6917 | 6.083796 | 95.65835
0.475 | 51869.8 | 12.0525 | 6.203739 | 95.65835
0.45 | 51927.82 | 11.4089 | 6.322535 | 95.65835
0.425 | 51989.47 | 10.7693 | 6.448764 | 95.65835
0.4 | 52048.23 | 10.1246 | 6.569076 | 95.65835
0.375 | 52106.27 | 9.4774 | 6.687913 | 95.65835
0.35 | 52166.89 | 8.8399 | 6.812033 | 95.65835
0.325 | 52227.01 | 8.1961 | 6.935129 | 95.65835
0.3 | 52289.32 | 7.5638 | 7.062709 | 95.65835
0.275 | 52349.46 | 6.9117 | 7.185846 | 95.65835
0.25 | 52417.15 | 6.305 | 7.324442 | 95.65835
0.225 | 52477.29 | 5.6329 | 7.447579 | 95.65835
0.2 | 52538.53 | 5.0069 | 7.572968 | 95.65835
0.175 | 52599.22 | 4.3579 | 7.697231 | 95.65835
0.15 | 52656.94 | 3.7115 | 7.815413 | 95.65835
0.125 | 52716.63 | 3.087 | 7.937629 | 95.65835
0.1 | 52777.59 | 2.4456 | 8.062445 | 95.65835
0.075 | 52837.56 | 1.7916 | 8.185234 | 95.65835
0.05 | 52897.82 | 1.15368 | 8.308617 | 95.65835
0.025 | 52958.88 | 0.51002 | 8.433637 | 95.65835
0 | 53018.82 | -0.13613 | 8.556365 | 95.65835
-0.025 | 53081.5 | -0.76899 | 8.684702 | 95.65835
-0.05 | 53141.16 | -1.40558 | 8.806857 | 95.65835
-0.075 | 53203.45 | -2.06557 | 8.934396 | 95.65835
-0.1 | 53264.3 | -2.69221 | 9.058987 | 95.65835
-0.125 | 53325.29 | -3.25758 | 9.183864 | 95.65835
-0.15 | 53386.96 | -3.9464 | 9.310134 | 95.65835
-0.175 | 53449.02 | -4.5803 | 9.437202 | 95.65835
-0.2 | 53512.29 | -5.2454 | 9.566748 | 95.65835
-0.225 | 53573.75 | -5.8475 | 9.692587 | 95.65835
-0.25 | 53633.24 | -6.4888 | 9.814394 | 95.65835
-0.275 | 53694.9 | -7.0996 | 9.940643 | 95.65835
-0.3 | 53756.36 | -7.7146 | 10.06648 | 95.65835
-0.325 | 53815.56 | -8.3284 | 10.18769 | 95.65835
-0.35 | 53875.99 | -8.9227 | 10.31143 | 95.65835
-0.375 | 53935.73 | -9.5235 | 10.43374 | 95.65835
-0.4 | 53995.25 | -10.1269 | 10.55561 | 95.65835
-0.425 | 54055.48 | -10.7494 | 10.67893 | 95.65835
-0.45 | 54116.75 | -11.3796 | 10.80438 | 95.65835
-0.475 | 54179.08 | -12.0045 | 10.932 | 95.65835
-0.5 | 54241 | -12.6525 | 11.05879 | 95.65835
-0.525 | 54300.55 | -13.2496 | 11.18071 | 95.65835
-0.55 | 54364.14 | -13.9068 | 11.31092 | 95.65835
-0.575 | 54425.93 | -14.5055 | 11.43743 | 95.65835
-0.6 | 54487.73 | -15.1534 | 11.56397 | 95.65835
-0.625 | 54549.34 | -15.779 | 11.69011 | 95.65835
-0.65 | 54613.45 | -16.4261 | 11.82138 | 95.65835
-0.675 | 54675.88 | -17.0424 | 11.94921 | 95.65835
-0.7 | 54739.98 | -17.6905 | 12.08045 | 95.65835
-0.725 | 54805.23 | -18.3158 | 12.21405 | 95.65835
-0.75 | 54868.32 | -18.9717 | 12.34323 | 95.65835
-0.775 | 54931.33 | -19.5936 | 12.47224 | 95.65835
-0.8 | 54995.15 | -20.2216 | 12.60291 | 95.65835
-0.825 | 55060.64 | -20.8495 | 12.737 | 95.65835
-0.85 | 55125.26 | -21.5005 | 12.86931 | 95.65835
-0.875 | 55191.91 | -22.1481 | 13.00578 | 95.65835
-0.9 | 55256.46 | -22.7785 | 13.13795 | 95.65835
-0.925 | 55322.05 | -23.4178 | 13.27224 | 95.65835
-0.95 | 55386.9 | -24.0588 | 13.40502 | 95.65835
-0.975 | 55455.66 | -24.7041 | 13.54581 | 95.65835
-1 | 55521.43 | -25.3259 | 13.68047 | 95.65835
-1.025 | 55586.66 | -25.9899 | 13.81403 | 95.65835
-1.05 | 55655.49 | -26.6149 | 13.95496 | 95.65835
-1.075 | 55721.29 | -27.248 | 14.08969 | 95.65835
-1.1 | 55786.68 | -27.8752 | 14.22358 | 95.65835
-1.125 | 55854.83 | -28.533 | 14.36311 | 95.65835
-1.15 | 55921.23 | -29.1845 | 14.49907 | 95.65835
-1.175 | 55988.57 | -29.8132 | 14.63695 | 95.65835
-1.2 | 56054.25 | -30.4572 | 14.77143 | 95.65835
-1.225 | 56119.74 | -31.072 | 14.90552 | 95.65835
-1.25 | 56187.96 | -31.7 | 15.0452 | 95.65835
-1.275 | 56254.34 | -32.355 | 15.18111 | 95.65835
-1.3 | 56324.02 | -32.989 | 15.32378 | 95.65835
-1.325 | 56392.72 | -33.639 | 15.46445 | 95.65835
-1.35 | 56459.67 | -34.261 | 15.60153 | 95.65835
-1.375 | 56523.9 | -34.909 | 15.73304 | 95.65835
-1.4 | 56587.74 | -35.548 | 15.86375 | 95.65835
-1.425 | 56652.46 | -36.2 | 15.99627 | 95.65835
-1.45 | 56717.32 | -36.831 | 16.12907 | 95.65835
-1.475 | 56782.54 | -37.47 | 16.2626 | 95.65835
-1.5 | 56849.95 | -38.114 | 16.40063 | 95.65835
-1.525 | 56915.37 | -38.741 | 16.53458 | 95.65835
-1.55 | 56982.19 | -39.406 | 16.67139 | 95.65835
-1.575 | 57045.57 | -40.031 | 16.80116 | 95.65835
-1.6 | 57113.39 | -40.672 | 16.94002 | 95.65835
-1.625 | 57178.64 | -41.338 | 17.07362 | 95.65835
-1.65 | 57243.51 | -41.962 | 17.20644 | 95.65835
-1.675 | 57309.65 | -42.611 | 17.34187 | 95.65835
-1.7 | 57373.63 | -43.231 | 17.47287 | 95.65835
-1.725 | 57436.96 | -43.889 | 17.60253 | 95.65835
-1.75 | 57501.95 | -44.526 | 17.7356 | 95.65835
-1.775 | 57565.73 | -45.165 | 17.86619 | 95.65835
-1.8 | 57626.98 | -45.807 | 17.9916 | 95.65835