## Sheet1
Kepco_Current_A | Resistance_Ohms | Magnetic_Field_G | MR_Ratio_Percent | Sensitivity_Ohms_per_G
-2 | 44536.98 | -51.671 | 13.481 | 51.16881
-1.9875 | 44523.4 | -51.345 | 13.4464 | 51.16881
-1.975 | 44503.95 | -51.019 | 13.39684 | 51.16881
-1.9625 | 44490.32 | -50.692 | 13.36211 | 51.16881
-1.95 | 44473.6 | -50.369 | 13.31951 | 51.16881
-1.9375 | 44456.91 | -50.057 | 13.27698 | 51.16881
-1.925 | 44439.89 | -49.706 | 13.23361 | 51.16881
-1.9125 | 44423.62 | -49.403 | 13.19216 | 51.16881
-1.9 | 44404.98 | -49.073 | 13.14466 | 51.16881
-1.8875 | 44390.13 | -48.736 | 13.10682 | 51.16881
-1.875 | 44371.55 | -48.444 | 13.05948 | 51.16881
-1.8625 | 44355.09 | -48.117 | 13.01754 | 51.16881
-1.85 | 44334.3 | -47.789 | 12.96457 | 51.16881
-1.8375 | 44321.14 | -47.448 | 12.93104 | 51.16881
-1.825 | 44303.46 | -47.152 | 12.88599 | 51.16881
-1.8125 | 44286.3 | -46.793 | 12.84226 | 51.16881
-1.8 | 44269.89 | -46.481 | 12.80045 | 51.16881
-1.7875 | 44252.38 | -46.183 | 12.75583 | 51.16881
-1.775 | 44234.39 | -45.834 | 12.70999 | 51.16881
-1.7625 | 44218.69 | -45.505 | 12.66999 | 51.16881
-1.75 | 44201.38 | -45.206 | 12.62588 | 51.16881
-1.7375 | 44187.06 | -44.872 | 12.5894 | 51.16881
-1.725 | 44168.37 | -44.545 | 12.54177 | 51.16881
-1.7125 | 44150.99 | -44.229 | 12.49749 | 51.16881
-1.7 | 44134.13 | -43.91 | 12.45453 | 51.16881
-1.6875 | 44115.56 | -43.574 | 12.40721 | 51.16881
-1.675 | 44100.32 | -43.244 | 12.36838 | 51.16881
-1.6625 | 44084.57 | -42.943 | 12.32825 | 51.16881
-1.65 | 44065.75 | -42.604 | 12.2803 | 51.16881
-1.6375 | 44047.76 | -42.269 | 12.23446 | 51.16881
-1.625 | 44030.57 | -41.945 | 12.19066 | 51.16881
-1.6125 | 44013.85 | -41.639 | 12.14806 | 51.16881
-1.6 | 43995.88 | -41.308 | 12.10227 | 51.16881
-1.5875 | 43976.79 | -40.969 | 12.05363 | 51.16881
-1.575 | 43961.31 | -40.673 | 12.01418 | 51.16881
-1.5625 | 43944.25 | -40.338 | 11.97071 | 51.16881
-1.55 | 43926.23 | -40.036 | 11.9248 | 51.16881
-1.5375 | 43909.28 | -39.692 | 11.88161 | 51.16881
-1.525 | 43892.11 | -39.376 | 11.83786 | 51.16881
-1.5125 | 43876.39 | -39.028 | 11.7978 | 51.16881
-1.5 | 43857.65 | -38.736 | 11.75005 | 51.16881
-1.4875 | 43840.36 | -38.384 | 11.706 | 51.16881
-1.475 | 43822.52 | -38.068 | 11.66054 | 51.16881
-1.4625 | 43805.51 | -37.741 | 11.6172 | 51.16881
-1.45 | 43787.7 | -37.405 | 11.57182 | 51.16881
-1.4375 | 43770.91 | -37.132 | 11.52904 | 51.16881
-1.425 | 43752.31 | -36.779 | 11.48165 | 51.16881
-1.4125 | 43736 | -36.48 | 11.44009 | 51.16881
-1.4 | 43718.26 | -36.134 | 11.39489 | 51.16881
-1.3875 | 43701.36 | -35.792 | 11.35183 | 51.16881
-1.375 | 43682.95 | -35.477 | 11.30492 | 51.16881
-1.3625 | 43665.55 | -35.154 | 11.26058 | 51.16881
-1.35 | 43646.47 | -34.846 | 11.21196 | 51.16881
-1.3375 | 43627.88 | -34.496 | 11.1646 | 51.16881
-1.325 | 43610.33 | -34.196 | 11.11988 | 51.16881
-1.3125 | 43594.06 | -33.857 | 11.07842 | 51.16881
-1.3 | 43577.18 | -33.543 | 11.03541 | 51.16881
-1.2875 | 43560.09 | -33.23 | 10.99187 | 51.16881
-1.275 | 43541.28 | -32.904 | 10.94394 | 51.16881
-1.2625 | 43524.61 | -32.574 | 10.90146 | 51.16881
-1.25 | 43504.29 | -32.238 | 10.84969 | 51.16881
-1.2375 | 43488.58 | -31.924 | 10.80966 | 51.16881
-1.225 | 43471.02 | -31.614 | 10.76491 | 51.16881
-1.2125 | 43453.44 | -31.269 | 10.72012 | 51.16881
-1.2 | 43435.03 | -30.964 | 10.67321 | 51.16881
-1.1875 | 43417.73 | -30.632 | 10.62913 | 51.16881
-1.175 | 43399.89 | -30.327 | 10.58367 | 51.16881
-1.1625 | 43383.27 | -30.005 | 10.54133 | 51.16881
-1.15 | 43363.94 | -29.658 | 10.49207 | 51.16881
-1.1375 | 43345.39 | -29.326 | 10.44481 | 51.16881
-1.125 | 43326.07 | -29.002 | 10.39558 | 51.16881
-1.1125 | 43310.36 | -28.685 | 10.35555 | 51.16881
-1.1 | 43290.34 | -28.366 | 10.30454 | 51.16881
-1.0875 | 43274.29 | -28.03 | 10.26364 | 51.16881
-1.075 | 43254.32 | -27.728 | 10.21276 | 51.16881
-1.0625 | 43237.05 | -27.383 | 10.16876 | 51.16881
-1.05 | 43217.71 | -27.07 | 10.11948 | 51.16881
-1.0375 | 43196.74 | -26.788 | 10.06604 | 51.16881
-1.025 | 43179.16 | -26.433 | 10.02125 | 51.16881
-1.0125 | 43161.4 | -26.094 | 9.975998 | 51.16881
-1 | 43142.66 | -25.787 | 9.928248 | 51.16881
-0.9875 | 43125.68 | -25.481 | 9.884982 | 51.16881
-0.975 | 43106.79 | -25.145 | 9.83685 | 51.16881
-0.9625 | 43087.84 | -24.804 | 9.788566 | 51.16881
-0.95 | 43069.19 | -24.506 | 9.741045 | 51.16881
-0.9375 | 43051.57 | -24.186 | 9.696149 | 51.16881
-0.925 | 43031.02 | -23.849 | 9.643787 | 51.16881
-0.9125 | 43017.06 | -23.522 | 9.608217 | 51.16881
-0.9 | 42995.89 | -23.214 | 9.554275 | 51.16881
-0.8875 | 42978.58 | -22.868 | 9.510169 | 51.16881
-0.875 | 42961.14 | -22.557 | 9.465732 | 51.16881
-0.8625 | 42942.98 | -22.23 | 9.41946 | 51.16881
-0.85 | 42922.75 | -21.914 | 9.367913 | 51.16881
-0.8375 | 42905.23 | -21.587 | 9.323272 | 51.16881
-0.825 | 42886.88 | -21.273 | 9.276516 | 51.16881
-0.8125 | 42869.13 | -20.936 | 9.231289 | 51.16881
-0.8 | 42848.86 | -20.616 | 9.17964 | 51.16881
-0.7875 | 42831.99 | -20.27 | 9.136655 | 51.16881
-0.775 | 42814.51 | -19.9847 | 9.092116 | 51.16881
-0.7625 | 42797.78 | -19.6454 | 9.049488 | 51.16881
-0.75 | 42780.19 | -19.35 | 9.004668 | 51.16881
-0.7375 | 42761.52 | -18.9992 | 8.957096 | 51.16881
-0.725 | 42743.1 | -18.6955 | 8.910162 | 51.16881
-0.7125 | 42726.99 | -18.3746 | 8.869113 | 51.16881
-0.7 | 42708.05 | -18.047 | 8.820854 | 51.16881
-0.6875 | 42688.88 | -17.7314 | 8.772009 | 51.16881
-0.675 | 42671.08 | -17.3928 | 8.726654 | 51.16881
-0.6625 | 42655.14 | -17.0574 | 8.686038 | 51.16881
-0.65 | 42636.62 | -16.7607 | 8.638849 | 51.16881
-0.6375 | 42619.46 | -16.4216 | 8.595125 | 51.16881
-0.625 | 42600.74 | -16.1027 | 8.547426 | 51.16881
-0.6125 | 42583.67 | -15.7578 | 8.503932 | 51.16881
-0.6 | 42565.57 | -15.4491 | 8.457812 | 51.16881
-0.5875 | 42549.16 | -15.1157 | 8.416 | 51.16881
-0.575 | 42531.12 | -14.7962 | 8.370033 | 51.16881
-0.5625 | 42514.57 | -14.4801 | 8.327864 | 51.16881
-0.55 | 42496.64 | -14.15 | 8.282178 | 51.16881
-0.5375 | 42477.5 | -13.8265 | 8.233409 | 51.16881
-0.525 | 42459.48 | -13.5102 | 8.187493 | 51.16881
-0.5125 | 42444.32 | -13.1729 | 8.148865 | 51.16881
-0.5 | 42426.29 | -12.8792 | 8.102925 | 51.16881
-0.4875 | 42410.96 | -12.5242 | 8.063864 | 51.16881
-0.475 | 42390.84 | -12.2217 | 8.012597 | 51.16881
-0.4625 | 42374.66 | -11.886 | 7.97137 | 51.16881
-0.45 | 42358.32 | -11.5807 | 7.929736 | 51.16881
-0.4375 | 42340.89 | -11.2614 | 7.885324 | 51.16881
-0.425 | 42321.69 | -10.9464 | 7.836402 | 51.16881
-0.4125 | 42306.32 | -10.5867 | 7.797239 | 51.16881
-0.4 | 42288.14 | -10.2741 | 7.750916 | 51.16881
-0.3875 | 42271.07 | -9.9374 | 7.707421 | 51.16881
-0.375 | 42253.94 | -9.617 | 7.663774 | 51.16881
-0.3625 | 42236.64 | -9.2982 | 7.619693 | 51.16881
-0.35 | 42219.66 | -8.9906 | 7.576428 | 51.16881
-0.3375 | 42203.39 | -8.6411 | 7.534972 | 51.16881
-0.325 | 42185.51 | -8.325 | 7.489413 | 51.16881
-0.3125 | 42169.97 | -8.0014 | 7.449817 | 51.16881
-0.3 | 42152.78 | -7.7064 | 7.406016 | 51.16881
-0.2875 | 42137.06 | -7.3485 | 7.365962 | 51.16881
-0.275 | 42118.02 | -7.0468 | 7.317447 | 51.16881
-0.2625 | 42101.76 | -6.7139 | 7.276017 | 51.16881
-0.25 | 42085.77 | -6.4007 | 7.235274 | 51.16881
-0.2375 | 42069.23 | -6.0658 | 7.19313 | 51.16881
-0.225 | 42051.45 | -5.7443 | 7.147826 | 51.16881
-0.2125 | 42036.45 | -5.4257 | 7.109606 | 51.16881
-0.2 | 42019.2 | -5.1016 | 7.065652 | 51.16881
-0.1875 | 42003.49 | -4.7826 | 7.025623 | 51.16881
-0.175 | 41985.73 | -4.4563 | 6.98037 | 51.16881
-0.1625 | 41969.52 | -4.1386 | 6.939067 | 51.16881
-0.15 | 41950.13 | -3.8092 | 6.889661 | 51.16881
-0.1375 | 41936.29 | -3.4637 | 6.854396 | 51.16881
-0.125 | 41919.57 | -3.1653 | 6.811793 | 51.16881
-0.1125 | 41903.05 | -2.8451 | 6.7697 | 51.16881
-0.1 | 41885.83 | -2.5244 | 6.725823 | 51.16881
-0.0875 | 41870.43 | -2.1725 | 6.686584 | 51.16881
-0.075 | 41852.32 | -1.88314 | 6.640439 | 51.16881
-0.0625 | 41837 | -1.53793 | 6.601403 | 51.16881
-0.05 | 41818.16 | -1.22936 | 6.553399 | 51.16881
-0.0375 | 41804.42 | -0.91247 | 6.518389 | 51.16881
-0.025 | 41784.64 | -0.59297 | 6.467989 | 51.16881
-0.0125 | 41769.68 | -0.25125 | 6.429871 | 51.16881
-7.105427e-15 | 41751.54 | 0.05009 | 6.38365 | 51.16881
0.0125 | 41737 | 0.36354 | 6.346602 | 51.16881
0.025 | 41720.87 | 0.71493 | 6.305502 | 51.16881
0.0375 | 41705.38 | 1.00375 | 6.266033 | 51.16881
0.05 | 41688.05 | 1.3476 | 6.221876 | 51.16881
0.0625 | 41669.36 | 1.66416 | 6.174254 | 51.16881
0.075 | 41654.47 | 2.00864 | 6.136314 | 51.16881
0.0875 | 41638.63 | 2.32522 | 6.095953 | 51.16881
0.1 | 41620.86 | 2.64946 | 6.050675 | 51.16881
0.1125 | 41606.23 | 2.96142 | 6.013397 | 51.16881
0.125 | 41588.03 | 3.3048 | 5.967024 | 51.16881
0.1375 | 41572.17 | 3.6184 | 5.926612 | 51.16881
0.15 | 41556.66 | 3.9695 | 5.887092 | 51.16881
0.1625 | 41538.9 | 4.261 | 5.841839 | 51.16881
0.175 | 41523.91 | 4.5977 | 5.803645 | 51.16881
0.1875 | 41508.18 | 4.9296 | 5.763564 | 51.16881
0.2 | 41491.65 | 5.2422 | 5.721446 | 51.16881
0.2125 | 41476.86 | 5.5437 | 5.68376 | 51.16881
0.225 | 41460.3 | 5.8824 | 5.641565 | 51.16881
0.2375 | 41445.1 | 6.2151 | 5.602835 | 51.16881
0.25 | 41426.7 | 6.5443 | 5.555952 | 51.16881
0.2625 | 41412.67 | 6.8448 | 5.520203 | 51.16881
0.275 | 41399.14 | 7.1855 | 5.485729 | 51.16881
0.2875 | 41384.43 | 7.5045 | 5.448247 | 51.16881
0.3 | 41365.79 | 7.8207 | 5.400752 | 51.16881
0.3125 | 41351.95 | 8.1429 | 5.365488 | 51.16881
0.325 | 41336.44 | 8.4743 | 5.325968 | 51.16881
0.3375 | 41320.78 | 8.8076 | 5.286066 | 51.16881
0.35 | 41304.66 | 9.1342 | 5.244992 | 51.16881
0.3625 | 41286.8 | 9.4407 | 5.199484 | 51.16881
0.375 | 41270.51 | 9.7827 | 5.157977 | 51.16881
0.3875 | 41253.19 | 10.0971 | 5.113845 | 51.16881
0.4 | 41237.57 | 10.4453 | 5.074045 | 51.16881
0.4125 | 41222.28 | 10.7327 | 5.035086 | 51.16881
0.425 | 41204.73 | 11.0724 | 4.990368 | 51.16881
0.4375 | 41189.64 | 11.4051 | 4.951919 | 51.16881
0.45 | 41173.77 | 11.7167 | 4.911482 | 51.16881
0.4625 | 41159.46 | 12.0226 | 4.87502 | 51.16881
0.475 | 41141.89 | 12.37 | 4.830251 | 51.16881
0.4875 | 41125.22 | 12.6797 | 4.787776 | 51.16881
0.5 | 41111.27 | 13.0062 | 4.752231 | 51.16881
0.5125 | 41095.35 | 13.3312 | 4.711666 | 51.16881
0.525 | 41079.23 | 13.6629 | 4.670592 | 51.16881
0.5375 | 41062.08 | 13.9732 | 4.626894 | 51.16881
0.55 | 41046.48 | 14.3154 | 4.587145 | 51.16881
0.5625 | 41030.63 | 14.6149 | 4.546759 | 51.16881
0.575 | 41011.5 | 14.9387 | 4.498015 | 51.16881
0.5875 | 40999.07 | 15.2586 | 4.466343 | 51.16881
0.6 | 40983.96 | 15.5996 | 4.427843 | 51.16881
0.6125 | 40968.1 | 15.911 | 4.387431 | 51.16881
0.625 | 40951.88 | 16.2289 | 4.346102 | 51.16881
0.6375 | 40935.53 | 16.5415 | 4.304442 | 51.16881
0.65 | 40919.3 | 16.9074 | 4.263088 | 51.16881
0.6625 | 40904.43 | 17.2108 | 4.225199 | 51.16881
0.675 | 40889.11 | 17.5334 | 4.186163 | 51.16881
0.6875 | 40873.64 | 17.8708 | 4.146745 | 51.16881
0.7 | 40857.39 | 18.1815 | 4.10534 | 51.16881
0.7125 | 40841.99 | 18.4949 | 4.066101 | 51.16881
0.725 | 40825.89 | 18.8391 | 4.025078 | 51.16881
0.7375 | 40810.78 | 19.1538 | 3.986577 | 51.16881
0.75 | 40793.13 | 19.4865 | 3.941605 | 51.16881
0.7625 | 40778.68 | 19.7728 | 3.904786 | 51.16881
0.775 | 40762.37 | 20.1188 | 3.863228 | 51.16881
0.7875 | 40749.13 | 20.4475 | 3.829492 | 51.16881
0.8 | 40732.8 | 20.7774 | 3.787883 | 51.16881
0.8125 | 40718.1 | 21.0941 | 3.750427 | 51.16881
0.825 | 40701.03 | 21.4117 | 3.706932 | 51.16881
0.8375 | 40686.84 | 21.7268 | 3.670776 | 51.16881
0.85 | 40669.55 | 22.0514 | 3.626721 | 51.16881
0.8625 | 40655.61 | 22.3989 | 3.591201 | 51.16881
0.875 | 40638.73 | 22.7151 | 3.548191 | 51.16881
0.8875 | 40624.45 | 23.0382 | 3.511805 | 51.16881
0.9 | 40608.71 | 23.365 | 3.471699 | 51.16881
0.9125 | 40594.7 | 23.6747 | 3.436001 | 51.16881
0.925 | 40577.96 | 24.0072 | 3.393348 | 51.16881
0.9375 | 40563.05 | 24.3518 | 3.355357 | 51.16881
0.95 | 40545.79 | 24.6416 | 3.311378 | 51.16881
0.9625 | 40532.18 | 24.9655 | 3.276699 | 51.16881
0.975 | 40515.99 | 25.3119 | 3.235447 | 51.16881
0.9875 | 40501.7 | 25.6284 | 3.199036 | 51.16881
1 | 40487.07 | 25.9464 | 3.161758 | 51.16881
1.0125 | 40472.29 | 26.2553 | 3.124099 | 51.16881
1.025 | 40457.27 | 26.5948 | 3.085827 | 51.16881
1.0375 | 40441.79 | 26.9248 | 3.046384 | 51.16881
1.05 | 40425.27 | 27.2366 | 3.004291 | 51.16881
1.0625 | 40411.47 | 27.5567 | 2.969128 | 51.16881
1.075 | 40394.61 | 27.8871 | 2.926169 | 51.16881
1.0875 | 40379.15 | 28.2018 | 2.886776 | 51.16881
1.1 | 40363.75 | 28.541 | 2.847537 | 51.16881
1.1125 | 40349.1 | 28.8572 | 2.810208 | 51.16881
1.125 | 40335.23 | 29.1834 | 2.774867 | 51.16881
1.1375 | 40320.61 | 29.4966 | 2.737615 | 51.16881
1.15 | 40304.23 | 29.8358 | 2.695879 | 51.16881
1.1625 | 40289.56 | 30.184 | 2.658499 | 51.16881
1.175 | 40273.29 | 30.496 | 2.617043 | 51.16881
1.1875 | 40258.79 | 30.833 | 2.580097 | 51.16881
1.2 | 40243.45 | 31.136 | 2.54101 | 51.16881
1.2125 | 40227.9 | 31.434 | 2.501389 | 51.16881
1.225 | 40211.76 | 31.758 | 2.460264 | 51.16881
1.2375 | 40197.34 | 32.083 | 2.423521 | 51.16881
1.25 | 40182.69 | 32.411 | 2.386193 | 51.16881
1.2625 | 40168.16 | 32.732 | 2.34917 | 51.16881
1.275 | 40152.17 | 33.083 | 2.308427 | 51.16881
1.2875 | 40139.02 | 33.419 | 2.274921 | 51.16881
1.3 | 40123.81 | 33.722 | 2.236166 | 51.16881
1.3125 | 40108.58 | 34.032 | 2.197359 | 51.16881
1.325 | 40093.15 | 34.377 | 2.158043 | 51.16881
1.3375 | 40080.18 | 34.679 | 2.124996 | 51.16881
1.35 | 40064.56 | 35.007 | 2.085196 | 51.16881
1.3625 | 40049.38 | 35.328 | 2.046517 | 51.16881
1.375 | 40033.68 | 35.662 | 2.006513 | 51.16881
1.3875 | 40018.57 | 35.963 | 1.968012 | 51.16881
1.4 | 40004.24 | 36.303 | 1.931499 | 51.16881
1.4125 | 39990.89 | 36.659 | 1.897483 | 51.16881
1.425 | 39975.76 | 36.944 | 1.858932 | 51.16881
1.4375 | 39960.54 | 37.291 | 1.820151 | 51.16881
1.45 | 39944.98 | 37.598 | 1.780504 | 51.16881
1.4625 | 39930.67 | 37.898 | 1.744041 | 51.16881
1.475 | 39915.7 | 38.258 | 1.705898 | 51.16881
1.4875 | 39900.54 | 38.567 | 1.66727 | 51.16881
1.5 | 39885.75 | 38.898 | 1.629585 | 51.16881
1.5125 | 39871.22 | 39.207 | 1.592562 | 51.16881
1.525 | 39854.92 | 39.539 | 1.551029 | 51.16881
1.5375 | 39841.18 | 39.871 | 1.516019 | 51.16881
1.55 | 39825.45 | 40.181 | 1.475939 | 51.16881
1.5625 | 39811.95 | 40.472 | 1.441541 | 51.16881
1.575 | 39796.17 | 40.838 | 1.401333 | 51.16881
1.5875 | 39781.2 | 41.137 | 1.363189 | 51.16881
1.6 | 39765.7 | 41.474 | 1.323695 | 51.16881
1.6125 | 39750.57 | 41.82 | 1.285144 | 51.16881
1.625 | 39736.22 | 42.124 | 1.248579 | 51.16881
1.6375 | 39720.67 | 42.43 | 1.208958 | 51.16881
1.65 | 39706.13 | 42.772 | 1.17191 | 51.16881
1.6625 | 39692.27 | 43.111 | 1.136594 | 51.16881
1.675 | 39676.06 | 43.422 | 1.095291 | 51.16881
1.6875 | 39658.49 | 43.757 | 1.050522 | 51.16881
1.7 | 39640.63 | 44.073 | 1.005014 | 51.16881
1.7125 | 39626.81 | 44.37 | 0.9698009 | 51.16881
1.725 | 39609.38 | 44.721 | 0.925389 | 51.16881
1.7375 | 39593.46 | 45.045 | 0.8848245 | 51.16881
1.75 | 39577.45 | 45.357 | 0.8440308 | 51.16881
1.7625 | 39561.31 | 45.679 | 0.8029058 | 51.16881
1.775 | 39542.84 | 46.02 | 0.7558439 | 51.16881
1.7875 | 39526.67 | 46.345 | 0.7146424 | 51.16881
1.8 | 39510.43 | 46.658 | 0.6732626 | 51.16881
1.8125 | 39495.65 | 46.972 | 0.6356029 | 51.16881
1.825 | 39478.64 | 47.311 | 0.5922612 | 51.16881
1.8375 | 39460.96 | 47.605 | 0.5472122 | 51.16881
1.85 | 39442.62 | 47.944 | 0.5004816 | 51.16881
1.8625 | 39426.64 | 48.29 | 0.4597643 | 51.16881
1.875 | 39408.27 | 48.597 | 0.4129572 | 51.16881
1.8875 | 39392.77 | 48.895 | 0.3734629 | 51.16881
1.9 | 39375.9 | 49.225 | 0.3304779 | 51.16881
1.9125 | 39359.34 | 49.577 | 0.2882827 | 51.16881
1.925 | 39340.85 | 49.9 | 0.2411698 | 51.16881
1.9375 | 39328.14 | 50.24 | 0.2087845 | 51.16881
1.95 | 39312.68 | 50.534 | 0.1693922 | 51.16881
1.9625 | 39299.36 | 50.859 | 0.1354526 | 51.16881
1.975 | 39283.6 | 51.185 | 0.09529585 | 51.16881
1.9875 | 39265.82 | 51.525 | 0.0499921 | 51.16881
2 | 39247.89 | 51.836 | 0.004306149 | 51.16881
2 | 39246.2 | 51.836 | 0 | 51.16881
2 | 39247.39 | 51.836 | 0.003032141 | 51.16881
1.9875 | 39259.82 | 51.525 | 0.034704 | 51.16881
1.975 | 39274.56 | 51.185 | 0.07226177 | 51.16881
1.9625 | 39288.67 | 50.859 | 0.1082143 | 51.16881
1.95 | 39299.93 | 50.534 | 0.136905 | 51.16881
1.9375 | 39314.11 | 50.24 | 0.1730359 | 51.16881
1.925 | 39328.28 | 49.9 | 0.2091413 | 51.16881
1.9125 | 39342.9 | 49.577 | 0.2463933 | 51.16881
1.9 | 39356.34 | 49.225 | 0.2806386 | 51.16881
1.8875 | 39370.37 | 48.895 | 0.3163873 | 51.16881
1.875 | 39382.01 | 48.597 | 0.3460462 | 51.16881
1.8625 | 39397.17 | 48.29 | 0.3846742 | 51.16881
1.85 | 39409.8 | 47.944 | 0.4168556 | 51.16881
1.8375 | 39422.84 | 47.605 | 0.4500818 | 51.16881
1.825 | 39437.09 | 47.311 | 0.486391 | 51.16881
1.8125 | 39449.53 | 46.972 | 0.5180884 | 51.16881
1.8 | 39464.04 | 46.658 | 0.5550601 | 51.16881
1.7875 | 39478.88 | 46.345 | 0.5928727 | 51.16881
1.775 | 39491.73 | 46.02 | 0.6256147 | 51.16881
1.7625 | 39507.15 | 45.679 | 0.6649051 | 51.16881
1.75 | 39521 | 45.357 | 0.7001952 | 51.16881
1.7375 | 39535.69 | 45.045 | 0.7376256 | 51.16881
1.725 | 39548.43 | 44.721 | 0.7700873 | 51.16881
1.7125 | 39564.92 | 44.37 | 0.8121041 | 51.16881
1.7 | 39577.59 | 44.073 | 0.8443875 | 51.16881
1.6875 | 39593.89 | 43.757 | 0.8859202 | 51.16881
1.675 | 39607.58 | 43.422 | 0.9208025 | 51.16881
1.6625 | 39623.79 | 43.111 | 0.9621059 | 51.16881
1.65 | 39637.03 | 42.772 | 0.9958416 | 51.16881
1.6375 | 39655.2 | 42.43 | 1.042139 | 51.16881
1.625 | 39668.59 | 42.124 | 1.076257 | 51.16881
1.6125 | 39686.83 | 41.82 | 1.122733 | 51.16881
1.6 | 39701.64 | 41.474 | 1.160469 | 51.16881
1.5875 | 39719.54 | 41.137 | 1.206079 | 51.16881
1.575 | 39735.31 | 40.838 | 1.246261 | 51.16881
1.5625 | 39753.86 | 40.472 | 1.293527 | 51.16881
1.55 | 39767.6 | 40.181 | 1.328536 | 51.16881
1.5375 | 39782.9 | 39.871 | 1.367521 | 51.16881
1.525 | 39799.29 | 39.539 | 1.409283 | 51.16881
1.5125 | 39816.29 | 39.207 | 1.452599 | 51.16881
1.5 | 39832.39 | 38.898 | 1.493622 | 51.16881
1.4875 | 39847.93 | 38.567 | 1.533219 | 51.16881
1.475 | 39862.89 | 38.258 | 1.571337 | 51.16881
1.4625 | 39882.44 | 37.898 | 1.621151 | 51.16881
1.45 | 39900.84 | 37.598 | 1.668034 | 51.16881
1.4375 | 39918.03 | 37.291 | 1.711835 | 51.16881
1.425 | 39932.56 | 36.944 | 1.748857 | 51.16881
1.4125 | 39947.61 | 36.659 | 1.787205 | 51.16881
1.4 | 39964.55 | 36.303 | 1.830368 | 51.16881
1.3875 | 39983.52 | 35.963 | 1.878704 | 51.16881
1.375 | 39999.35 | 35.662 | 1.919039 | 51.16881
1.3625 | 40016.27 | 35.328 | 1.962152 | 51.16881
1.35 | 40032.32 | 35.007 | 2.003047 | 51.16881
1.3375 | 40047.75 | 34.679 | 2.042363 | 51.16881
1.325 | 40064.66 | 34.377 | 2.08545 | 51.16881
1.3125 | 40082.83 | 34.032 | 2.131748 | 51.16881
1.3 | 40096.89 | 33.722 | 2.167573 | 51.16881
1.2875 | 40113.64 | 33.419 | 2.210252 | 51.16881
1.275 | 40129.57 | 33.083 | 2.250842 | 51.16881
1.2625 | 40146.43 | 32.732 | 2.293802 | 51.16881
1.25 | 40161.75 | 32.411 | 2.332837 | 51.16881
1.2375 | 40180.96 | 32.083 | 2.381785 | 51.16881
1.225 | 40197.05 | 31.758 | 2.422782 | 51.16881
1.2125 | 40213.02 | 31.434 | 2.463474 | 51.16881
1.2 | 40228.79 | 31.136 | 2.503656 | 51.16881
1.1875 | 40244.52 | 30.833 | 2.543737 | 51.16881
1.175 | 40258.82 | 30.496 | 2.580173 | 51.16881
1.1625 | 40273.51 | 30.184 | 2.617604 | 51.16881
1.15 | 40288.63 | 29.8358 | 2.65613 | 51.16881
1.1375 | 40306.41 | 29.4966 | 2.701434 | 51.16881
1.125 | 40321.67 | 29.1834 | 2.740316 | 51.16881
1.1125 | 40339.11 | 28.8572 | 2.784754 | 51.16881
1.1 | 40352.65 | 28.541 | 2.819254 | 51.16881
1.0875 | 40370.67 | 28.2018 | 2.865169 | 51.16881
1.075 | 40384.88 | 27.8871 | 2.901376 | 51.16881
1.0625 | 40399.57 | 27.5567 | 2.938807 | 51.16881
1.05 | 40414.65 | 27.2366 | 2.977231 | 51.16881
1.0375 | 40430.39 | 26.9248 | 3.017337 | 51.16881
1.025 | 40445.99 | 26.5948 | 3.057086 | 51.16881
1.0125 | 40463.95 | 26.2553 | 3.102848 | 51.16881
1 | 40477.26 | 25.9464 | 3.136762 | 51.16881
0.9875 | 40495.3 | 25.6284 | 3.182729 | 51.16881
0.975 | 40511.12 | 25.3119 | 3.223038 | 51.16881
0.9625 | 40529.89 | 24.9655 | 3.270864 | 51.16881
0.95 | 40544.36 | 24.6416 | 3.307734 | 51.16881
0.9375 | 40561.36 | 24.3518 | 3.351051 | 51.16881
0.925 | 40576.42 | 24.0072 | 3.389424 | 51.16881
0.9125 | 40591.3 | 23.6747 | 3.427338 | 51.16881
0.9 | 40606.09 | 23.365 | 3.465023 | 51.16881
0.8875 | 40624.03 | 23.0382 | 3.510735 | 51.16881
0.875 | 40638.8 | 22.7151 | 3.548369 | 51.16881
0.8625 | 40652.68 | 22.3989 | 3.583735 | 51.16881
0.85 | 40669.22 | 22.0514 | 3.62588 | 51.16881
0.8375 | 40684.92 | 21.7268 | 3.665884 | 51.16881
0.825 | 40699.42 | 21.4117 | 3.70283 | 51.16881
0.8125 | 40715.61 | 21.0941 | 3.744082 | 51.16881
0.8 | 40731.11 | 20.7774 | 3.783576 | 51.16881
0.7875 | 40747.72 | 20.4475 | 3.825899 | 51.16881
0.775 | 40761.92 | 20.1188 | 3.862081 | 51.16881
0.7625 | 40778.34 | 19.7728 | 3.903919 | 51.16881
0.75 | 40795.06 | 19.4865 | 3.946522 | 51.16881
0.7375 | 40809.38 | 19.1538 | 3.98301 | 51.16881
0.725 | 40823.89 | 18.8391 | 4.019982 | 51.16881
0.7125 | 40841.29 | 18.4949 | 4.064317 | 51.16881
0.7 | 40855.96 | 18.1815 | 4.101696 | 51.16881
0.6875 | 40872.82 | 17.8708 | 4.144656 | 51.16881
0.675 | 40888.04 | 17.5334 | 4.183437 | 51.16881
0.6625 | 40904.62 | 17.2108 | 4.225683 | 51.16881
0.65 | 40921.02 | 16.9074 | 4.26747 | 51.16881
0.6375 | 40936.61 | 16.5415 | 4.307194 | 51.16881
0.625 | 40952.62 | 16.2289 | 4.347988 | 51.16881
0.6125 | 40969.38 | 15.911 | 4.390693 | 51.16881
0.6 | 40983.08 | 15.5996 | 4.4256 | 51.16881
0.5875 | 41000.53 | 15.2586 | 4.470063 | 51.16881
0.575 | 41015.44 | 14.9387 | 4.508054 | 51.16881
0.5625 | 41033.41 | 14.6149 | 4.553842 | 51.16881
0.55 | 41047.16 | 14.3154 | 4.588877 | 51.16881
0.5375 | 41065.34 | 13.9732 | 4.6352 | 51.16881
0.525 | 41080.58 | 13.6629 | 4.674032 | 51.16881
0.5125 | 41096.35 | 13.3312 | 4.714214 | 51.16881
0.5 | 41113.27 | 13.0062 | 4.757327 | 51.16881
0.4875 | 41128.8 | 12.6797 | 4.796898 | 51.16881
0.475 | 41144.54 | 12.37 | 4.837003 | 51.16881
0.4625 | 41163.8 | 12.0226 | 4.886078 | 51.16881
0.45 | 41177.54 | 11.7167 | 4.921088 | 51.16881
0.4375 | 41195.18 | 11.4051 | 4.966035 | 51.16881
0.425 | 41211.01 | 11.0724 | 5.00637 | 51.16881
0.4125 | 41225.61 | 10.7327 | 5.043571 | 51.16881
0.4 | 41241.94 | 10.4453 | 5.08518 | 51.16881
0.3875 | 41258.41 | 10.0971 | 5.127146 | 51.16881
0.375 | 41274.63 | 9.7827 | 5.168475 | 51.16881
0.3625 | 41292.29 | 9.4407 | 5.213473 | 51.16881
0.35 | 41306.53 | 9.1342 | 5.249757 | 51.16881
0.3375 | 41325.18 | 8.8076 | 5.297277 | 51.16881
0.325 | 41338.49 | 8.4743 | 5.331191 | 51.16881
0.3125 | 41358.97 | 8.1429 | 5.383375 | 51.16881
0.3 | 41373.03 | 7.8207 | 5.4192 | 51.16881
0.2875 | 41390.04 | 7.5045 | 5.462542 | 51.16881
0.275 | 41405.63 | 7.1855 | 5.502265 | 51.16881
0.2625 | 41420.68 | 6.8448 | 5.540613 | 51.16881
0.25 | 41437.25 | 6.5443 | 5.582833 | 51.16881
0.2375 | 41455.51 | 6.2151 | 5.62936 | 51.16881
0.225 | 41471.48 | 5.8824 | 5.670052 | 51.16881
0.2125 | 41488.29 | 5.5437 | 5.712884 | 51.16881
0.2 | 41503.64 | 5.2422 | 5.751996 | 51.16881
0.1875 | 41520.43 | 4.9296 | 5.794778 | 51.16881
0.175 | 41536.46 | 4.5977 | 5.835622 | 51.16881
0.1625 | 41553.52 | 4.261 | 5.879091 | 51.16881
0.15 | 41569.86 | 3.9695 | 5.920726 | 51.16881
0.1375 | 41587.06 | 3.6184 | 5.964552 | 51.16881
0.125 | 41603.08 | 3.3048 | 6.005371 | 51.16881
0.1125 | 41620.29 | 2.96142 | 6.049223 | 51.16881
0.1 | 41636.57 | 2.64946 | 6.090704 | 51.16881
0.0875 | 41652.03 | 2.32522 | 6.130097 | 51.16881
0.075 | 41669.72 | 2.00864 | 6.175171 | 51.16881
0.0625 | 41688.23 | 1.66416 | 6.222335 | 51.16881
0.05 | 41702.52 | 1.3476 | 6.258746 | 51.16881
0.0375 | 41721.48 | 1.00375 | 6.307056 | 51.16881
0.025 | 41735.39 | 0.71493 | 6.342499 | 51.16881
0.0125 | 41754.64 | 0.36354 | 6.391549 | 51.16881
-7.105427e-15 | 41769.39 | 0.05009 | 6.429132 | 51.16881
-0.0125 | 41788.21 | -0.25125 | 6.477086 | 51.16881
-0.025 | 41803.24 | -0.59297 | 6.515382 | 51.16881
-0.0375 | 41821.63 | -0.91247 | 6.56224 | 51.16881
-0.05 | 41837.1 | -1.22936 | 6.601658 | 51.16881
-0.0625 | 41853.05 | -1.53793 | 6.642299 | 51.16881
-0.075 | 41869.82 | -1.88314 | 6.685029 | 51.16881
-0.0875 | 41885.72 | -2.1725 | 6.725543 | 51.16881
-0.1 | 41903.07 | -2.5244 | 6.769751 | 51.16881
-0.1125 | 41921.63 | -2.8451 | 6.817042 | 51.16881
-0.125 | 41935.74 | -3.1653 | 6.852995 | 51.16881
-0.1375 | 41954.2 | -3.4637 | 6.900031 | 51.16881
-0.15 | 41968.52 | -3.8092 | 6.936519 | 51.16881
-0.1625 | 41987.51 | -4.1386 | 6.984906 | 51.16881
-0.175 | 42003.07 | -4.4563 | 7.024553 | 51.16881
-0.1875 | 42019.88 | -4.7826 | 7.067385 | 51.16881
-0.2 | 42034.66 | -5.1016 | 7.105045 | 51.16881
-0.2125 | 42052.41 | -5.4257 | 7.150272 | 51.16881
-0.225 | 42067.55 | -5.7443 | 7.188849 | 51.16881
-0.2375 | 42084.24 | -6.0658 | 7.231375 | 51.16881
-0.25 | 42099.61 | -6.4007 | 7.270538 | 51.16881
-0.2625 | 42115.37 | -6.7139 | 7.310695 | 51.16881
-0.275 | 42131.93 | -7.0468 | 7.35289 | 51.16881
-0.2875 | 42147.57 | -7.3485 | 7.392741 | 51.16881
-0.3 | 42163.28 | -7.7064 | 7.432771 | 51.16881
-0.3125 | 42179.52 | -8.0014 | 7.47415 | 51.16881
-0.325 | 42194.67 | -8.325 | 7.512753 | 51.16881
-0.3375 | 42212.44 | -8.6411 | 7.558031 | 51.16881
-0.35 | 42228.34 | -8.9906 | 7.598545 | 51.16881
-0.3625 | 42244.8 | -9.2982 | 7.640485 | 51.16881
-0.375 | 42263.79 | -9.617 | 7.688872 | 51.16881
-0.3875 | 42279.98 | -9.9374 | 7.730124 | 51.16881
-0.4 | 42295.63 | -10.2741 | 7.770001 | 51.16881
-0.4125 | 42314.21 | -10.5867 | 7.817343 | 51.16881
-0.425 | 42330.42 | -10.9464 | 7.858646 | 51.16881
-0.4375 | 42349.17 | -11.2614 | 7.906422 | 51.16881
-0.45 | 42365.03 | -11.5807 | 7.946833 | 51.16881
-0.4625 | 42381.42 | -11.886 | 7.988595 | 51.16881
-0.475 | 42396.92 | -12.2217 | 8.028089 | 51.16881
-0.4875 | 42416.45 | -12.5242 | 8.077852 | 51.16881
-0.5 | 42432.43 | -12.8792 | 8.118569 | 51.16881
-0.5125 | 42449.95 | -13.1729 | 8.163211 | 51.16881
-0.525 | 42465.28 | -13.5102 | 8.202272 | 51.16881
-0.5375 | 42485.23 | -13.8265 | 8.253105 | 51.16881
-0.55 | 42499.46 | -14.15 | 8.289363 | 51.16881
-0.5625 | 42516.69 | -14.4801 | 8.333265 | 51.16881
-0.575 | 42532.67 | -14.7962 | 8.373983 | 51.16881
-0.5875 | 42550.07 | -15.1157 | 8.418318 | 51.16881
-0.6 | 42568.04 | -15.4491 | 8.464106 | 51.16881
-0.6125 | 42587.55 | -15.7578 | 8.513818 | 51.16881
-0.625 | 42603.49 | -16.1027 | 8.554433 | 51.16881
-0.6375 | 42621.35 | -16.4216 | 8.599941 | 51.16881
-0.65 | 42637.44 | -16.7607 | 8.640938 | 51.16881
-0.6625 | 42655.28 | -17.0574 | 8.686395 | 51.16881
-0.675 | 42671.46 | -17.3928 | 8.727622 | 51.16881
-0.6875 | 42690.84 | -17.7314 | 8.777003 | 51.16881
-0.7 | 42707.87 | -18.047 | 8.820395 | 51.16881
-0.7125 | 42726.79 | -18.3746 | 8.868604 | 51.16881
-0.725 | 42743.32 | -18.6955 | 8.910723 | 51.16881
-0.7375 | 42758.12 | -18.9992 | 8.948433 | 51.16881
-0.75 | 42777.39 | -19.35 | 8.997534 | 51.16881
-0.7625 | 42795.64 | -19.6454 | 9.044035 | 51.16881
-0.775 | 42812.68 | -19.9847 | 9.087453 | 51.16881
-0.7875 | 42830.68 | -20.27 | 9.133317 | 51.16881
-0.8 | 42846.26 | -20.616 | 9.173015 | 51.16881
-0.8125 | 42863.79 | -20.936 | 9.217682 | 51.16881
-0.825 | 42881.86 | -21.273 | 9.263725 | 51.16881
-0.8375 | 42897.85 | -21.587 | 9.304468 | 51.16881
-0.85 | 42917.35 | -21.914 | 9.354154 | 51.16881
-0.8625 | 42935.53 | -22.23 | 9.400477 | 51.16881
-0.875 | 42952.6 | -22.557 | 9.443972 | 51.16881
-0.8875 | 42971.13 | -22.868 | 9.491186 | 51.16881
-0.9 | 42989.52 | -23.214 | 9.538044 | 51.16881
-0.9125 | 43009.17 | -23.522 | 9.588113 | 51.16881
-0.925 | 43025.05 | -23.849 | 9.628576 | 51.16881
-0.9375 | 43044.13 | -24.186 | 9.677192 | 51.16881
-0.95 | 43061.08 | -24.506 | 9.720381 | 51.16881
-0.9625 | 43079.43 | -24.804 | 9.767137 | 51.16881
-0.975 | 43096.93 | -25.145 | 9.811727 | 51.16881
-0.9875 | 43113.68 | -25.481 | 9.854406 | 51.16881
-1 | 43132.55 | -25.787 | 9.902487 | 51.16881
-1.0125 | 43151.15 | -26.094 | 9.94988 | 51.16881
-1.025 | 43169.14 | -26.433 | 9.995719 | 51.16881
-1.0375 | 43187.6 | -26.788 | 10.04276 | 51.16881
-1.05 | 43204.49 | -27.07 | 10.08579 | 51.16881
-1.0625 | 43225.58 | -27.383 | 10.13953 | 51.16881
-1.075 | 43240.82 | -27.728 | 10.17836 | 51.16881
-1.0875 | 43258.66 | -28.03 | 10.22382 | 51.16881
-1.1 | 43276.74 | -28.366 | 10.26989 | 51.16881
-1.1125 | 43293.69 | -28.685 | 10.31307 | 51.16881
-1.125 | 43314.97 | -29.002 | 10.3673 | 51.16881
-1.1375 | 43335.73 | -29.326 | 10.42019 | 51.16881
-1.15 | 43354.07 | -29.658 | 10.46692 | 51.16881
-1.1625 | 43373.54 | -30.005 | 10.51653 | 51.16881
-1.175 | 43390.35 | -30.327 | 10.55937 | 51.16881
-1.1875 | 43408.8 | -30.632 | 10.60638 | 51.16881
-1.2 | 43426.7 | -30.964 | 10.65199 | 51.16881
-1.2125 | 43442.7 | -31.269 | 10.69275 | 51.16881
-1.225 | 43459.11 | -31.614 | 10.73457 | 51.16881
-1.2375 | 43480.73 | -31.924 | 10.78966 | 51.16881
-1.25 | 43498.46 | -32.238 | 10.83483 | 51.16881
-1.2625 | 43517.29 | -32.574 | 10.88281 | 51.16881
-1.275 | 43535 | -32.904 | 10.92794 | 51.16881
-1.2875 | 43549.88 | -33.23 | 10.96585 | 51.16881
-1.3 | 43568.09 | -33.543 | 11.01225 | 51.16881
-1.3125 | 43587.27 | -33.857 | 11.06112 | 51.16881
-1.325 | 43604.41 | -34.196 | 11.10479 | 51.16881
-1.3375 | 43622.7 | -34.496 | 11.1514 | 51.16881
-1.35 | 43640.35 | -34.846 | 11.19637 | 51.16881
-1.3625 | 43658.61 | -35.154 | 11.2429 | 51.16881
-1.375 | 43675.55 | -35.477 | 11.28606 | 51.16881
-1.3875 | 43695.21 | -35.792 | 11.33615 | 51.16881
-1.4 | 43711.82 | -36.134 | 11.37848 | 51.16881
-1.4125 | 43729.33 | -36.48 | 11.42309 | 51.16881
-1.425 | 43747.31 | -36.779 | 11.46891 | 51.16881
-1.4375 | 43763.91 | -37.132 | 11.5112 | 51.16881
-1.45 | 43779.55 | -37.405 | 11.55105 | 51.16881
-1.4625 | 43799.07 | -37.741 | 11.60079 | 51.16881
-1.475 | 43816.37 | -38.068 | 11.64487 | 51.16881
-1.4875 | 43834.04 | -38.384 | 11.6899 | 51.16881
-1.5 | 43849.77 | -38.736 | 11.72998 | 51.16881
-1.5125 | 43867.29 | -39.028 | 11.77462 | 51.16881
-1.525 | 43883.15 | -39.376 | 11.81503 | 51.16881
-1.5375 | 43903.11 | -39.692 | 11.86589 | 51.16881
-1.55 | 43921.09 | -40.036 | 11.9117 | 51.16881
-1.5625 | 43940.75 | -40.338 | 11.9618 | 51.16881
-1.575 | 43957.54 | -40.673 | 12.00458 | 51.16881
-1.5875 | 43976.09 | -40.969 | 12.05184 | 51.16881
-1.6 | 43994.75 | -41.308 | 12.09939 | 51.16881
-1.6125 | 44012.96 | -41.639 | 12.14579 | 51.16881
-1.625 | 44029.06 | -41.945 | 12.18681 | 51.16881
-1.6375 | 44046.76 | -42.269 | 12.23191 | 51.16881
-1.65 | 44064.2 | -42.604 | 12.27635 | 51.16881
-1.6625 | 44080.28 | -42.943 | 12.31732 | 51.16881
-1.675 | 44097.53 | -43.244 | 12.36127 | 51.16881
-1.6875 | 44116.35 | -43.574 | 12.40923 | 51.16881
-1.7 | 44131.44 | -43.91 | 12.44768 | 51.16881
-1.7125 | 44150.35 | -44.229 | 12.49586 | 51.16881
-1.725 | 44164.28 | -44.545 | 12.53135 | 51.16881
-1.7375 | 44182.96 | -44.872 | 12.57895 | 51.16881
-1.75 | 44201.5 | -45.206 | 12.62619 | 51.16881
-1.7625 | 44218.96 | -45.505 | 12.67068 | 51.16881
-1.775 | 44235.19 | -45.834 | 12.71203 | 51.16881
-1.7875 | 44251.04 | -46.183 | 12.75242 | 51.16881
-1.8 | 44269.23 | -46.481 | 12.79877 | 51.16881
-1.8125 | 44288.29 | -46.793 | 12.84733 | 51.16881
-1.825 | 44303.48 | -47.152 | 12.88604 | 51.16881
-1.8375 | 44323.38 | -47.448 | 12.93674 | 51.16881
-1.85 | 44340 | -47.789 | 12.97909 | 51.16881
-1.8625 | 44357.23 | -48.117 | 13.02299 | 51.16881
-1.875 | 44371.22 | -48.444 | 13.05864 | 51.16881
-1.8875 | 44391.88 | -48.736 | 13.11128 | 51.16881
-1.9 | 44406.74 | -49.073 | 13.14915 | 51.16881
-1.9125 | 44426.05 | -49.403 | 13.19835 | 51.16881
-1.925 | 44442.64 | -49.706 | 13.24062 | 51.16881
-1.9375 | 44457.39 | -50.057 | 13.2782 | 51.16881
-1.95 | 44474.43 | -50.369 | 13.32162 | 51.16881
-1.9625 | 44489.9 | -50.692 | 13.36104 | 51.16881
-1.975 | 44508.26 | -51.019 | 13.40782 | 51.16881
-1.9875 | 44525.28 | -51.345 | 13.45119 | 51.16881
-2 | 44542.53 | -51.671 | 13.49514 | 51.16881