## Sheet1
Kepco_Current_A | Resistance_Ohms | Magnetic_Field_G | MR_Ratio_Percent | Sensitivity_Ohms_per_G
-2 | 49717.2 | -51.671 | 8.299517 | 36.86813
-1.9875 | 49722.54 | -51.345 | 8.311149 | 36.86813
-1.975 | 49709.61 | -51.019 | 8.282983 | 36.86813
-1.9625 | 49680.24 | -50.692 | 8.219007 | 36.86813
-1.95 | 49667.39 | -50.369 | 8.191015 | 36.86813
-1.9375 | 49656.11 | -50.057 | 8.166444 | 36.86813
-1.925 | 49658.91 | -49.706 | 8.172543 | 36.86813
-1.9125 | 49641.81 | -49.403 | 8.135294 | 36.86813
-1.9 | 49631.17 | -49.073 | 8.112117 | 36.86813
-1.8875 | 49617.66 | -48.736 | 8.082688 | 36.86813
-1.875 | 49605.76 | -48.444 | 8.056766 | 36.86813
-1.8625 | 49585.32 | -48.117 | 8.012241 | 36.86813
-1.85 | 49579.41 | -47.789 | 7.999367 | 36.86813
-1.8375 | 49568.18 | -47.448 | 7.974905 | 36.86813
-1.825 | 49555.33 | -47.152 | 7.946914 | 36.86813
-1.8125 | 49526.26 | -46.793 | 7.88359 | 36.86813
-1.8 | 49512.72 | -46.481 | 7.854096 | 36.86813
-1.7875 | 49517.79 | -46.183 | 7.86514 | 36.86813
-1.775 | 49495.99 | -45.834 | 7.817653 | 36.86813
-1.7625 | 49493.59 | -45.505 | 7.812425 | 36.86813
-1.75 | 49477.48 | -45.206 | 7.777332 | 36.86813
-1.7375 | 49466.12 | -44.872 | 7.752587 | 36.86813
-1.725 | 49451.53 | -44.545 | 7.720805 | 36.86813
-1.7125 | 49439.77 | -44.229 | 7.695188 | 36.86813
-1.7 | 49426.04 | -43.91 | 7.66528 | 36.86813
-1.6875 | 49413.74 | -43.574 | 7.638487 | 36.86813
-1.675 | 49401.89 | -43.244 | 7.612674 | 36.86813
-1.6625 | 49389.84 | -42.943 | 7.586425 | 36.86813
-1.65 | 49376.16 | -42.604 | 7.556626 | 36.86813
-1.6375 | 49364 | -42.269 | 7.530137 | 36.86813
-1.625 | 49351.05 | -41.945 | 7.501928 | 36.86813
-1.6125 | 49320.66 | -41.639 | 7.435729 | 36.86813
-1.6 | 49325.11 | -41.308 | 7.445423 | 36.86813
-1.5875 | 49310.59 | -40.969 | 7.413794 | 36.86813
-1.575 | 49298.74 | -40.673 | 7.387981 | 36.86813
-1.5625 | 49286.81 | -40.338 | 7.361994 | 36.86813
-1.55 | 49259.27 | -40.036 | 7.302003 | 36.86813
-1.5375 | 49246.02 | -39.692 | 7.27314 | 36.86813
-1.525 | 49249.26 | -39.376 | 7.280198 | 36.86813
-1.5125 | 49227.19 | -39.028 | 7.232123 | 36.86813
-1.5 | 49222.61 | -38.736 | 7.222146 | 36.86813
-1.4875 | 49206.46 | -38.384 | 7.186966 | 36.86813
-1.475 | 49199.14 | -38.068 | 7.171021 | 36.86813
-1.4625 | 49183.02 | -37.741 | 7.135907 | 36.86813
-1.45 | 49171.46 | -37.405 | 7.110726 | 36.86813
-1.4375 | 49160.73 | -37.132 | 7.087352 | 36.86813
-1.425 | 49146.23 | -36.779 | 7.055767 | 36.86813
-1.4125 | 49135.2 | -36.48 | 7.03174 | 36.86813
-1.4 | 49105.52 | -36.134 | 6.967088 | 36.86813
-1.3875 | 49107.11 | -35.792 | 6.970551 | 36.86813
-1.375 | 49094.86 | -35.477 | 6.943867 | 36.86813
-1.3625 | 49084.49 | -35.154 | 6.921278 | 36.86813
-1.35 | 49071.32 | -34.846 | 6.892589 | 36.86813
-1.3375 | 49041.66 | -34.496 | 6.827981 | 36.86813
-1.325 | 49044.41 | -34.196 | 6.833971 | 36.86813
-1.3125 | 49032.87 | -33.857 | 6.808833 | 36.86813
-1.3 | 49019.04 | -33.543 | 6.778707 | 36.86813
-1.2875 | 49004.81 | -33.23 | 6.74771 | 36.86813
-1.275 | 48992.13 | -32.904 | 6.720089 | 36.86813
-1.2625 | 48979.6 | -32.574 | 6.692795 | 36.86813
-1.25 | 48967.43 | -32.238 | 6.666285 | 36.86813
-1.2375 | 48953.87 | -31.924 | 6.636747 | 36.86813
-1.225 | 48941.96 | -31.614 | 6.610803 | 36.86813
-1.2125 | 48929.33 | -31.269 | 6.583291 | 36.86813
-1.2 | 48911.09 | -30.964 | 6.543559 | 36.86813
-1.1875 | 48905.1 | -30.632 | 6.530511 | 36.86813
-1.175 | 48889.71 | -30.327 | 6.496986 | 36.86813
-1.1625 | 48863.38 | -30.005 | 6.439631 | 36.86813
-1.15 | 48862.53 | -29.658 | 6.43778 | 36.86813
-1.1375 | 48852.21 | -29.326 | 6.4153 | 36.86813
-1.125 | 48837.71 | -29.002 | 6.383714 | 36.86813
-1.1125 | 48825.8 | -28.685 | 6.357771 | 36.86813
-1.1 | 48812.68 | -28.366 | 6.329191 | 36.86813
-1.0875 | 48798.73 | -28.03 | 6.298804 | 36.86813
-1.075 | 48769.95 | -27.728 | 6.236112 | 36.86813
-1.0625 | 48774.56 | -27.383 | 6.246154 | 36.86813
-1.05 | 48762.54 | -27.07 | 6.219971 | 36.86813
-1.0375 | 48742.13 | -26.788 | 6.175511 | 36.86813
-1.025 | 48737.43 | -26.433 | 6.165273 | 36.86813
-1.0125 | 48723.84 | -26.094 | 6.13567 | 36.86813
-1 | 48711.71 | -25.787 | 6.109247 | 36.86813
-0.9875 | 48685.68 | -25.481 | 6.052546 | 36.86813
-0.975 | 48688.09 | -25.145 | 6.057795 | 36.86813
-0.9625 | 48675.56 | -24.804 | 6.030501 | 36.86813
-0.95 | 48645.84 | -24.506 | 5.965762 | 36.86813
-0.9375 | 48634.07 | -24.186 | 5.940123 | 36.86813
-0.925 | 48632.04 | -23.849 | 5.935701 | 36.86813
-0.9125 | 48624.54 | -23.522 | 5.919364 | 36.86813
-0.9 | 48611.9 | -23.214 | 5.89183 | 36.86813
-0.8875 | 48599.54 | -22.868 | 5.864906 | 36.86813
-0.875 | 48586.05 | -22.557 | 5.835521 | 36.86813
-0.8625 | 48575.35 | -22.23 | 5.812213 | 36.86813
-0.85 | 48560.79 | -21.914 | 5.780496 | 36.86813
-0.8375 | 48547.89 | -21.587 | 5.752396 | 36.86813
-0.825 | 48535.4 | -21.273 | 5.725189 | 36.86813
-0.8125 | 48521.91 | -20.936 | 5.695804 | 36.86813
-0.8 | 48509.23 | -20.616 | 5.668183 | 36.86813
-0.7875 | 48496.91 | -20.27 | 5.641346 | 36.86813
-0.775 | 48482.21 | -19.9847 | 5.609325 | 36.86813
-0.7625 | 48473.2 | -19.6454 | 5.589698 | 36.86813
-0.75 | 48458.89 | -19.35 | 5.558527 | 36.86813
-0.7375 | 48431.76 | -18.9992 | 5.499429 | 36.86813
-0.725 | 48418.43 | -18.6955 | 5.470392 | 36.86813
-0.7125 | 48420.58 | -18.3746 | 5.475075 | 36.86813
-0.7 | 48408.57 | -18.047 | 5.448914 | 36.86813
-0.6875 | 48396.85 | -17.7314 | 5.423384 | 36.86813
-0.675 | 48367.9 | -17.3928 | 5.360322 | 36.86813
-0.6625 | 48369.34 | -17.0574 | 5.363459 | 36.86813
-0.65 | 48357.25 | -16.7607 | 5.337123 | 36.86813
-0.6375 | 48346.13 | -16.4216 | 5.3129 | 36.86813
-0.625 | 48334.58 | -16.1027 | 5.287741 | 36.86813
-0.6125 | 48321.07 | -15.7578 | 5.258312 | 36.86813
-0.6 | 48308.05 | -15.4491 | 5.22995 | 36.86813
-0.5875 | 48296.11 | -15.1157 | 5.203941 | 36.86813
-0.575 | 48281.79 | -14.7962 | 5.172748 | 36.86813
-0.5625 | 48272.73 | -14.4801 | 5.153012 | 36.86813
-0.55 | 48258.98 | -14.15 | 5.12306 | 36.86813
-0.5375 | 48248.84 | -13.8265 | 5.100972 | 36.86813
-0.525 | 48234.2 | -13.5102 | 5.069082 | 36.86813
-0.5125 | 48220.12 | -13.1729 | 5.038411 | 36.86813
-0.5 | 48208 | -12.8792 | 5.01201 | 36.86813
-0.4875 | 48194.04 | -12.5242 | 4.981601 | 36.86813
-0.475 | 48168.27 | -12.2217 | 4.925466 | 36.86813
-0.4625 | 48155.78 | -11.886 | 4.898259 | 36.86813
-0.45 | 48156.05 | -11.5807 | 4.898847 | 36.86813
-0.4375 | 48145.94 | -11.2614 | 4.876824 | 36.86813
-0.425 | 48118.71 | -10.9464 | 4.817509 | 36.86813
-0.4125 | 48120.18 | -10.5867 | 4.820711 | 36.86813
-0.4 | 48107.59 | -10.2741 | 4.793286 | 36.86813
-0.3875 | 48083.64 | -9.9374 | 4.741115 | 36.86813
-0.375 | 48081.46 | -9.617 | 4.736367 | 36.86813
-0.3625 | 48069.63 | -9.2982 | 4.710597 | 36.86813
-0.35 | 48041.41 | -8.9906 | 4.649125 | 36.86813
-0.3375 | 48045.15 | -8.6411 | 4.657272 | 36.86813
-0.325 | 48019.45 | -8.325 | 4.60129 | 36.86813
-0.3125 | 48006.45 | -8.0014 | 4.572972 | 36.86813
-0.3 | 48005.68 | -7.7064 | 4.571294 | 36.86813
-0.2875 | 47995.48 | -7.3485 | 4.549075 | 36.86813
-0.275 | 47981.51 | -7.0468 | 4.518644 | 36.86813
-0.2625 | 47971.18 | -6.7139 | 4.496143 | 36.86813
-0.25 | 47945.61 | -6.4007 | 4.440443 | 36.86813
-0.2375 | 47931.79 | -6.0658 | 4.410339 | 36.86813
-0.225 | 47929.2 | -5.7443 | 4.404697 | 36.86813
-0.2125 | 47921.41 | -5.4257 | 4.387728 | 36.86813
-0.2 | 47909.37 | -5.1016 | 4.361501 | 36.86813
-0.1875 | 47888.77 | -4.7826 | 4.316628 | 36.86813
-0.175 | 47883.07 | -4.4563 | 4.304212 | 36.86813
-0.1625 | 47859.51 | -4.1386 | 4.252891 | 36.86813
-0.15 | 47848.96 | -3.8092 | 4.229909 | 36.86813
-0.1375 | 47849.53 | -3.4637 | 4.231151 | 36.86813
-0.125 | 47838.08 | -3.1653 | 4.206209 | 36.86813
-0.1125 | 47810.28 | -2.8451 | 4.145652 | 36.86813
-0.1 | 47797.02 | -2.5244 | 4.116768 | 36.86813
-0.0875 | 47793.49 | -2.1725 | 4.109078 | 36.86813
-0.075 | 47787.96 | -1.88314 | 4.097032 | 36.86813
-0.0625 | 47775.55 | -1.53793 | 4.07 | 36.86813
-0.05 | 47751.73 | -1.22936 | 4.018112 | 36.86813
-0.0375 | 47739.32 | -0.91247 | 3.991079 | 36.86813
-0.025 | 47739.13 | -0.59297 | 3.990666 | 36.86813
-0.0125 | 47714.56 | -0.25125 | 3.937144 | 36.86813
-7.105427e-15 | 47704.3 | 0.05009 | 3.914795 | 36.86813
0.0125 | 47705.17 | 0.36354 | 3.91669 | 36.86813
0.025 | 47681.38 | 0.71493 | 3.864868 | 36.86813
0.0375 | 47680.49 | 1.00375 | 3.862929 | 36.86813
0.05 | 47663.42 | 1.3476 | 3.825746 | 36.86813
0.0625 | 47654.84 | 1.66416 | 3.807056 | 36.86813
0.075 | 47642.26 | 2.00864 | 3.779653 | 36.86813
0.0875 | 47629.52 | 2.32522 | 3.751901 | 36.86813
0.1 | 47619.27 | 2.64946 | 3.729573 | 36.86813
0.1125 | 47605.78 | 2.96142 | 3.700188 | 36.86813
0.125 | 47593.74 | 3.3048 | 3.673961 | 36.86813
0.1375 | 47584.11 | 3.6184 | 3.652984 | 36.86813
0.15 | 47570 | 3.9695 | 3.622248 | 36.86813
0.1625 | 47545.49 | 4.261 | 3.568857 | 36.86813
0.175 | 47546.09 | 4.5977 | 3.570164 | 36.86813
0.1875 | 47534.46 | 4.9296 | 3.544831 | 36.86813
0.2 | 47510.75 | 5.2422 | 3.493183 | 36.86813
0.2125 | 47512.81 | 5.5437 | 3.49767 | 36.86813
0.225 | 47500.24 | 5.8824 | 3.470289 | 36.86813
0.2375 | 47488.16 | 6.2151 | 3.443975 | 36.86813
0.25 | 47475.95 | 6.5443 | 3.417378 | 36.86813
0.2625 | 47464.72 | 6.8448 | 3.392915 | 36.86813
0.275 | 47452.9 | 7.1855 | 3.367168 | 36.86813
0.2875 | 47428.41 | 7.5045 | 3.313821 | 36.86813
0.3 | 47430.33 | 7.8207 | 3.318003 | 36.86813
0.3125 | 47419.2 | 8.1429 | 3.293759 | 36.86813
0.325 | 47408.05 | 8.4743 | 3.26947 | 36.86813
0.3375 | 47395.88 | 8.8076 | 3.24296 | 36.86813
0.35 | 47383.35 | 9.1342 | 3.215666 | 36.86813
0.3625 | 47359.42 | 9.4407 | 3.163539 | 36.86813
0.375 | 47346.5 | 9.7827 | 3.135395 | 36.86813
0.3875 | 47333.36 | 10.0971 | 3.106772 | 36.86813
0.4 | 47322.59 | 10.4453 | 3.083312 | 36.86813
0.4125 | 47325.09 | 10.7327 | 3.088758 | 36.86813
0.425 | 47299.63 | 11.0724 | 3.033298 | 36.86813
0.4375 | 47288.65 | 11.4051 | 3.00938 | 36.86813
0.45 | 47288.75 | 11.7167 | 3.009598 | 36.86813
0.4625 | 47262.32 | 12.0226 | 2.952025 | 36.86813
0.475 | 47265.77 | 12.37 | 2.95954 | 36.86813
0.4875 | 47245.04 | 12.6797 | 2.914384 | 36.86813
0.5 | 47240.78 | 13.0062 | 2.905104 | 36.86813
0.5125 | 47229.64 | 13.3312 | 2.880838 | 36.86813
0.525 | 47216.66 | 13.6629 | 2.852563 | 36.86813
0.5375 | 47207.7 | 13.9732 | 2.833046 | 36.86813
0.55 | 47196.3 | 14.3154 | 2.808213 | 36.86813
0.5625 | 47184.85 | 14.6149 | 2.783271 | 36.86813
0.575 | 47170.02 | 14.9387 | 2.750967 | 36.86813
0.5875 | 47160.59 | 15.2586 | 2.730426 | 36.86813
0.6 | 47148.52 | 15.5996 | 2.704133 | 36.86813
0.6125 | 47137.1 | 15.911 | 2.679257 | 36.86813
0.625 | 47111.19 | 16.2289 | 2.622817 | 36.86813
0.6375 | 47112.77 | 16.5415 | 2.626259 | 36.86813
0.65 | 47100.25 | 16.9074 | 2.598986 | 36.86813
0.6625 | 47090.79 | 17.2108 | 2.578379 | 36.86813
0.675 | 47078.38 | 17.5334 | 2.551347 | 36.86813
0.6875 | 47066.39 | 17.8708 | 2.525229 | 36.86813
0.7 | 47055.5 | 18.1815 | 2.501507 | 36.86813
0.7125 | 47043.25 | 18.4949 | 2.474823 | 36.86813
0.725 | 47030.25 | 18.8391 | 2.446504 | 36.86813
0.7375 | 47022.27 | 19.1538 | 2.429122 | 36.86813
0.75 | 47007.83 | 19.4865 | 2.397667 | 36.86813
0.7625 | 46995.88 | 19.7728 | 2.371636 | 36.86813
0.775 | 46985.43 | 20.1188 | 2.348873 | 36.86813
0.7875 | 46973.33 | 20.4475 | 2.322515 | 36.86813
0.8 | 46962.41 | 20.7774 | 2.298728 | 36.86813
0.8125 | 46952.23 | 21.0941 | 2.276553 | 36.86813
0.825 | 46941.77 | 21.4117 | 2.253768 | 36.86813
0.8375 | 46919.49 | 21.7268 | 2.205235 | 36.86813
0.85 | 46917.96 | 22.0514 | 2.201902 | 36.86813
0.8625 | 46907.55 | 22.3989 | 2.179226 | 36.86813
0.875 | 46888.22 | 22.7151 | 2.137119 | 36.86813
0.8875 | 46883.32 | 23.0382 | 2.126445 | 36.86813
0.9 | 46871.57 | 23.365 | 2.10085 | 36.86813
0.9125 | 46859.63 | 23.6747 | 2.074841 | 36.86813
0.925 | 46837.5 | 24.0072 | 2.026635 | 36.86813
0.9375 | 46839.79 | 24.3518 | 2.031623 | 36.86813
0.95 | 46827.35 | 24.6416 | 2.004525 | 36.86813
0.9625 | 46816.84 | 24.9655 | 1.981631 | 36.86813
0.975 | 46805.17 | 25.3119 | 1.95621 | 36.86813
0.9875 | 46794.54 | 25.6284 | 1.933055 | 36.86813
1 | 46784.14 | 25.9464 | 1.9104 | 36.86813
1.0125 | 46771.98 | 26.2553 | 1.883912 | 36.86813
1.025 | 46759.96 | 26.5948 | 1.857729 | 36.86813
1.0375 | 46747.68 | 26.9248 | 1.830979 | 36.86813
1.05 | 46735.87 | 27.2366 | 1.805253 | 36.86813
1.0625 | 46724.48 | 27.5567 | 1.780442 | 36.86813
1.075 | 46711.4 | 27.8871 | 1.75195 | 36.86813
1.0875 | 46702.08 | 28.2018 | 1.731648 | 36.86813
1.1 | 46691.79 | 28.541 | 1.709233 | 36.86813
1.1125 | 46679.87 | 28.8572 | 1.683268 | 36.86813
1.125 | 46666.51 | 29.1834 | 1.654166 | 36.86813
1.1375 | 46655.93 | 29.4966 | 1.631119 | 36.86813
1.15 | 46644.16 | 29.8358 | 1.60548 | 36.86813
1.1625 | 46634.63 | 30.184 | 1.584721 | 36.86813
1.175 | 46621.79 | 30.496 | 1.556752 | 36.86813
1.1875 | 46609.8 | 30.833 | 1.530634 | 36.86813
1.2 | 46600.96 | 31.136 | 1.511377 | 36.86813
1.2125 | 46590.04 | 31.434 | 1.48759 | 36.86813
1.225 | 46566.41 | 31.758 | 1.436117 | 36.86813
1.2375 | 46568.11 | 32.083 | 1.43982 | 36.86813
1.25 | 46543.3 | 32.411 | 1.385776 | 36.86813
1.2625 | 46539.94 | 32.732 | 1.378457 | 36.86813
1.275 | 46535.31 | 33.083 | 1.368371 | 36.86813
1.2875 | 46524.79 | 33.419 | 1.345455 | 36.86813
1.3 | 46513.34 | 33.722 | 1.320514 | 36.86813
1.3125 | 46490.06 | 34.032 | 1.269803 | 36.86813
1.325 | 46487.9 | 34.377 | 1.265098 | 36.86813
1.3375 | 46473.97 | 34.679 | 1.234754 | 36.86813
1.35 | 46468.25 | 35.007 | 1.222294 | 36.86813
1.3625 | 46456.2 | 35.328 | 1.196045 | 36.86813
1.375 | 46445.34 | 35.662 | 1.172389 | 36.86813
1.3875 | 46435.52 | 35.963 | 1.150998 | 36.86813
1.4 | 46423.24 | 36.303 | 1.124248 | 36.86813
1.4125 | 46412.5 | 36.659 | 1.100853 | 36.86813
1.425 | 46402.1 | 36.944 | 1.078199 | 36.86813
1.4375 | 46390.51 | 37.291 | 1.052952 | 36.86813
1.45 | 46381.85 | 37.598 | 1.034088 | 36.86813
1.4625 | 46372.25 | 37.898 | 1.013176 | 36.86813
1.475 | 46360.96 | 38.258 | 0.9885828 | 36.86813
1.4875 | 46351.04 | 38.567 | 0.966974 | 36.86813
1.5 | 46338.75 | 38.898 | 0.9402025 | 36.86813
1.5125 | 46328.44 | 39.207 | 0.9177441 | 36.86813
1.525 | 46316.41 | 39.539 | 0.8915391 | 36.86813
1.5375 | 46305.67 | 39.871 | 0.868144 | 36.86813
1.55 | 46294.04 | 40.181 | 0.8428103 | 36.86813
1.5625 | 46282.64 | 40.472 | 0.8179775 | 36.86813
1.575 | 46272.17 | 40.838 | 0.7951706 | 36.86813
1.5875 | 46251.73 | 41.137 | 0.7506459 | 36.86813
1.6 | 46248.93 | 41.474 | 0.7445467 | 36.86813
1.6125 | 46239.49 | 41.82 | 0.7239834 | 36.86813
1.625 | 46217.11 | 42.124 | 0.6752328 | 36.86813
1.6375 | 46217.55 | 42.43 | 0.6761913 | 36.86813
1.65 | 46193.83 | 42.772 | 0.6245217 | 36.86813
1.6625 | 46195.15 | 43.111 | 0.6273971 | 36.86813
1.675 | 46184.25 | 43.422 | 0.6036535 | 36.86813
1.6875 | 46173.28 | 43.757 | 0.5797574 | 36.86813
1.7 | 46161.67 | 44.073 | 0.5544672 | 36.86813
1.7125 | 46152.63 | 44.37 | 0.5347753 | 36.86813
1.725 | 46141.2 | 44.721 | 0.5098772 | 36.86813
1.7375 | 46121.54 | 45.045 | 0.4670516 | 36.86813
1.75 | 46120.71 | 45.357 | 0.4652436 | 36.86813
1.7625 | 46108.63 | 45.679 | 0.4389296 | 36.86813
1.775 | 46099.5 | 46.02 | 0.4190417 | 36.86813
1.7875 | 46086.54 | 46.345 | 0.3908108 | 36.86813
1.8 | 46078.59 | 46.658 | 0.3734932 | 36.86813
1.8125 | 46067.88 | 46.972 | 0.3501635 | 36.86813
1.825 | 46048.54 | 47.311 | 0.3080349 | 36.86813
1.8375 | 46035.26 | 47.605 | 0.279107 | 36.86813
1.85 | 46035.57 | 47.944 | 0.2797822 | 36.86813
1.8625 | 46012.78 | 48.29 | 0.2301385 | 36.86813
1.875 | 46013.9 | 48.597 | 0.2325783 | 36.86813
1.8875 | 46004.11 | 48.895 | 0.2112526 | 36.86813
1.9 | 45993.33 | 49.225 | 0.1877704 | 36.86813
1.9125 | 45983.28 | 49.577 | 0.1658784 | 36.86813
1.925 | 45960.07 | 49.9 | 0.1153198 | 36.86813
1.9375 | 45961.06 | 50.24 | 0.1174763 | 36.86813
1.95 | 45951.15 | 50.534 | 0.09588924 | 36.86813
1.9625 | 45939.61 | 50.859 | 0.07075154 | 36.86813
1.975 | 45929.63 | 51.185 | 0.04901199 | 36.86813
1.9875 | 45920.12 | 51.525 | 0.02829626 | 36.86813
2 | 45907.13 | 51.836 | 0 | 36.86813
2 | 45908.22 | 51.836 | 0.002374359 | 36.86813
2 | 45908.54 | 51.836 | 0.003071418 | 36.86813
1.9875 | 45917.8 | 51.525 | 0.02324258 | 36.86813
1.975 | 45928.11 | 51.185 | 0.04570096 | 36.86813
1.9625 | 45938.84 | 50.859 | 0.06907424 | 36.86813
1.95 | 45949.61 | 50.534 | 0.09253465 | 36.86813
1.9375 | 45961 | 50.24 | 0.1173456 | 36.86813
1.925 | 45968.82 | 49.9 | 0.13438 | 36.86813
1.9125 | 45978.19 | 49.577 | 0.1547908 | 36.86813
1.9 | 45991.15 | 49.225 | 0.1830217 | 36.86813
1.8875 | 46002.25 | 48.895 | 0.2072009 | 36.86813
1.875 | 46013.42 | 48.597 | 0.2315327 | 36.86813
1.8625 | 46025.43 | 48.29 | 0.2576942 | 36.86813
1.85 | 46034.36 | 47.944 | 0.2771465 | 36.86813
1.8375 | 46044.88 | 47.605 | 0.3000623 | 36.86813
1.825 | 46056.79 | 47.311 | 0.326006 | 36.86813
1.8125 | 46065.52 | 46.972 | 0.3450227 | 36.86813
1.8 | 46077.19 | 46.658 | 0.3704435 | 36.86813
1.7875 | 46087.86 | 46.345 | 0.3936861 | 36.86813
1.775 | 46099.15 | 46.02 | 0.4182793 | 36.86813
1.7625 | 46098.33 | 45.679 | 0.416493 | 36.86813
1.75 | 46119.54 | 45.357 | 0.462695 | 36.86813
1.7375 | 46130.09 | 45.045 | 0.4856762 | 36.86813
1.725 | 46141.8 | 44.721 | 0.5111842 | 36.86813
1.7125 | 46151.66 | 44.37 | 0.5326624 | 36.86813
1.7 | 46153.27 | 44.073 | 0.5361694 | 36.86813
1.6875 | 46173.29 | 43.757 | 0.5797792 | 36.86813
1.675 | 46184.54 | 43.422 | 0.6042852 | 36.86813
1.6625 | 46195.72 | 43.111 | 0.6286387 | 36.86813
1.65 | 46207.61 | 42.772 | 0.6545388 | 36.86813
1.6375 | 46219.39 | 42.43 | 0.6801994 | 36.86813
1.625 | 46227.55 | 42.124 | 0.6979744 | 36.86813
1.6125 | 46238.51 | 41.82 | 0.7218487 | 36.86813
1.6 | 46240.42 | 41.474 | 0.7260092 | 36.86813
1.5875 | 46262.56 | 41.137 | 0.774237 | 36.86813
1.575 | 46272.43 | 40.838 | 0.795737 | 36.86813
1.5625 | 46283.72 | 40.472 | 0.8203301 | 36.86813
1.55 | 46282.93 | 40.181 | 0.8186092 | 36.86813
1.5375 | 46305.71 | 39.871 | 0.8682311 | 36.86813
1.525 | 46314.13 | 39.539 | 0.8865725 | 36.86813
1.5125 | 46321.86 | 39.207 | 0.9034109 | 36.86813
1.5 | 46331.63 | 38.898 | 0.924693 | 36.86813
1.4875 | 46347.17 | 38.567 | 0.9585439 | 36.86813
1.475 | 46360.86 | 38.258 | 0.988365 | 36.86813
1.4625 | 46370.18 | 37.898 | 1.008667 | 36.86813
1.45 | 46383.12 | 37.598 | 1.036854 | 36.86813
1.4375 | 46393.68 | 37.291 | 1.059857 | 36.86813
1.425 | 46403.22 | 36.944 | 1.080638 | 36.86813
1.4125 | 46402.77 | 36.659 | 1.079658 | 36.86813
1.4 | 46417.23 | 36.303 | 1.111156 | 36.86813
1.3875 | 46424.4 | 35.963 | 1.126775 | 36.86813
1.375 | 46446.32 | 35.662 | 1.174523 | 36.86813
1.3625 | 46458.63 | 35.328 | 1.201338 | 36.86813
1.35 | 46467.14 | 35.007 | 1.219876 | 36.86813
1.3375 | 46481.26 | 34.679 | 1.250634 | 36.86813
1.325 | 46489.84 | 34.377 | 1.269324 | 36.86813
1.3125 | 46502.03 | 34.032 | 1.295877 | 36.86813
1.3 | 46513.93 | 33.722 | 1.321799 | 36.86813
1.2875 | 46523.52 | 33.419 | 1.342689 | 36.86813
1.275 | 46534.3 | 33.083 | 1.366171 | 36.86813
1.2625 | 46547.57 | 32.732 | 1.395077 | 36.86813
1.25 | 46556.37 | 32.411 | 1.414247 | 36.86813
1.2375 | 46559.91 | 32.083 | 1.421958 | 36.86813
1.225 | 46568.49 | 31.758 | 1.440648 | 36.86813
1.2125 | 46580.53 | 31.434 | 1.466875 | 36.86813
1.2 | 46601.93 | 31.136 | 1.51349 | 36.86813
1.1875 | 46615.79 | 30.833 | 1.543682 | 36.86813
1.175 | 46625.01 | 30.496 | 1.563766 | 36.86813
1.1625 | 46624.64 | 30.184 | 1.56296 | 36.86813
1.15 | 46649.28 | 29.8358 | 1.616633 | 36.86813
1.1375 | 46659.21 | 29.4966 | 1.638264 | 36.86813
1.125 | 46671.82 | 29.1834 | 1.665733 | 36.86813
1.1125 | 46679.84 | 28.8572 | 1.683203 | 36.86813
1.1 | 46690.21 | 28.541 | 1.705792 | 36.86813
1.0875 | 46690.45 | 28.2018 | 1.706314 | 36.86813
1.075 | 46713.09 | 27.8871 | 1.755631 | 36.86813
1.0625 | 46723.4 | 27.5567 | 1.77809 | 36.86813
1.05 | 46725.51 | 27.2366 | 1.782686 | 36.86813
1.0375 | 46748.58 | 26.9248 | 1.83294 | 36.86813
1.025 | 46757.29 | 26.5948 | 1.851913 | 36.86813
1.0125 | 46758.43 | 26.2553 | 1.854396 | 36.86813
1 | 46782.81 | 25.9464 | 1.907503 | 36.86813
0.9875 | 46782.08 | 25.6284 | 1.905913 | 36.86813
0.975 | 46793.32 | 25.3119 | 1.930397 | 36.86813
0.9625 | 46818.38 | 24.9655 | 1.984986 | 36.86813
0.95 | 46815.71 | 24.6416 | 1.97917 | 36.86813
0.9375 | 46827.19 | 24.3518 | 2.004177 | 36.86813
0.925 | 46844.7 | 24.0072 | 2.042319 | 36.86813
0.9125 | 46848.41 | 23.6747 | 2.0504 | 36.86813
0.9 | 46874.05 | 23.365 | 2.106252 | 36.86813
0.8875 | 46873.53 | 23.0382 | 2.10512 | 36.86813
0.875 | 46897.36 | 22.7151 | 2.157029 | 36.86813
0.8625 | 46895.09 | 22.3989 | 2.152084 | 36.86813
0.85 | 46906.1 | 22.0514 | 2.176067 | 36.86813
0.8375 | 46930.91 | 21.7268 | 2.230111 | 36.86813
0.825 | 46940.48 | 21.4117 | 2.250958 | 36.86813
0.8125 | 46953.26 | 21.0941 | 2.278796 | 36.86813
0.8 | 46951.31 | 20.7774 | 2.274549 | 36.86813
0.7875 | 46962.29 | 20.4475 | 2.298466 | 36.86813
0.775 | 46987.16 | 20.1188 | 2.352641 | 36.86813
0.7625 | 46998.87 | 19.7728 | 2.378149 | 36.86813
0.75 | 46996.84 | 19.4865 | 2.373727 | 36.86813
0.7375 | 47022.66 | 19.1538 | 2.429971 | 36.86813
0.725 | 47032.44 | 18.8391 | 2.451275 | 36.86813
0.7125 | 47044.3 | 18.4949 | 2.47711 | 36.86813
0.7 | 47055.88 | 18.1815 | 2.502335 | 36.86813
0.6875 | 47055.78 | 17.8708 | 2.502117 | 36.86813
0.675 | 47077.6 | 17.5334 | 2.549648 | 36.86813
0.6625 | 47089.74 | 17.2108 | 2.576092 | 36.86813
0.65 | 47101.02 | 16.9074 | 2.600664 | 36.86813
0.6375 | 47111.5 | 16.5415 | 2.623492 | 36.86813
0.625 | 47123.59 | 16.2289 | 2.649828 | 36.86813
0.6125 | 47136.84 | 15.911 | 2.678691 | 36.86813
0.6 | 47147.43 | 15.5996 | 2.701759 | 36.86813
0.5875 | 47147.07 | 15.2586 | 2.700975 | 36.86813
0.575 | 47162.77 | 14.9387 | 2.735174 | 36.86813
0.5625 | 47181.98 | 14.6149 | 2.77702 | 36.86813
0.55 | 47194.29 | 14.3154 | 2.803835 | 36.86813
0.5375 | 47193.84 | 13.9732 | 2.802854 | 36.86813
0.525 | 47217.19 | 13.6629 | 2.853718 | 36.86813
0.5125 | 47231.06 | 13.3312 | 2.883931 | 36.86813
0.5 | 47227.69 | 13.0062 | 2.87659 | 36.86813
0.4875 | 47252.11 | 12.6797 | 2.929785 | 36.86813
0.475 | 47264.76 | 12.37 | 2.95734 | 36.86813
0.4625 | 47268.39 | 12.0226 | 2.965247 | 36.86813
0.45 | 47287.64 | 11.7167 | 3.00718 | 36.86813
0.4375 | 47301.75 | 11.4051 | 3.037916 | 36.86813
0.425 | 47298.91 | 11.0724 | 3.031729 | 36.86813
0.4125 | 47310.23 | 10.7327 | 3.056388 | 36.86813
0.4 | 47334.41 | 10.4453 | 3.10906 | 36.86813
0.3875 | 47333.79 | 10.0971 | 3.107709 | 36.86813
0.375 | 47358.03 | 9.7827 | 3.160511 | 36.86813
0.3625 | 47357.77 | 9.4407 | 3.159945 | 36.86813
0.35 | 47368.79 | 9.1342 | 3.18395 | 36.86813
0.3375 | 47384.59 | 8.8076 | 3.218367 | 36.86813
0.325 | 47392.43 | 8.4743 | 3.235445 | 36.86813
0.3125 | 47407.71 | 8.1429 | 3.26873 | 36.86813
0.3 | 47418.14 | 7.8207 | 3.291449 | 36.86813
0.2875 | 47444.65 | 7.5045 | 3.349197 | 36.86813
0.275 | 47454.22 | 7.1855 | 3.370043 | 36.86813
0.2625 | 47466.59 | 6.8448 | 3.396989 | 36.86813
0.25 | 47479.28 | 6.5443 | 3.424631 | 36.86813
0.2375 | 47491.64 | 6.2151 | 3.451555 | 36.86813
0.225 | 47503.68 | 5.8824 | 3.477782 | 36.86813
0.2125 | 47516.68 | 5.5437 | 3.5061 | 36.86813
0.2 | 47512.75 | 5.2422 | 3.497539 | 36.86813
0.1875 | 47539.93 | 4.9296 | 3.556746 | 36.86813
0.175 | 47551.74 | 4.5977 | 3.582472 | 36.86813
0.1625 | 47551.02 | 4.261 | 3.580903 | 36.86813
0.15 | 47561.2 | 3.9695 | 3.603079 | 36.86813
0.1375 | 47589.07 | 3.6184 | 3.663788 | 36.86813
0.125 | 47599.07 | 3.3048 | 3.685571 | 36.86813
0.1125 | 47611.59 | 2.96142 | 3.712844 | 36.86813
0.1 | 47608.67 | 2.64946 | 3.706483 | 36.86813
0.0875 | 47622.84 | 2.32522 | 3.73735 | 36.86813
0.075 | 47646.86 | 2.00864 | 3.789673 | 36.86813
0.0625 | 47645.05 | 1.66416 | 3.78573 | 36.86813
0.05 | 47669.66 | 1.3476 | 3.839338 | 36.86813
0.0375 | 47683.41 | 1.00375 | 3.86929 | 36.86813
0.025 | 47682.13 | 0.71493 | 3.866502 | 36.86813
0.0125 | 47695.22 | 0.36354 | 3.895016 | 36.86813
-7.105427e-15 | 47716.79 | 0.05009 | 3.942002 | 36.86813
-0.0125 | 47718.21 | -0.25125 | 3.945095 | 36.86813
-0.025 | 47743.36 | -0.59297 | 3.99988 | 36.86813
-0.0375 | 47755.86 | -0.91247 | 4.027109 | 36.86813
-0.05 | 47768.09 | -1.22936 | 4.053749 | 36.86813
-0.0625 | 47780.37 | -1.53793 | 4.080499 | 36.86813
-0.075 | 47777.91 | -1.88314 | 4.07514 | 36.86813
-0.0875 | 47797.59 | -2.1725 | 4.11801 | 36.86813
-0.1 | 47802.18 | -2.5244 | 4.128008 | 36.86813
-0.1125 | 47816.83 | -2.8451 | 4.15992 | 36.86813
-0.125 | 47827.89 | -3.1653 | 4.184012 | 36.86813
-0.1375 | 47841.74 | -3.4637 | 4.214182 | 36.86813
-0.15 | 47867.92 | -3.8092 | 4.27121 | 36.86813
-0.1625 | 47864.88 | -4.1386 | 4.264588 | 36.86813
-0.175 | 47878.1 | -4.4563 | 4.293385 | 36.86813
-0.1875 | 47891.47 | -4.7826 | 4.322509 | 36.86813
-0.2 | 47920.69 | -5.1016 | 4.38616 | 36.86813
-0.2125 | 47917.11 | -5.4257 | 4.378361 | 36.86813
-0.225 | 47929.96 | -5.7443 | 4.406353 | 36.86813
-0.2375 | 47941.41 | -6.0658 | 4.431294 | 36.86813
-0.25 | 47967.44 | -6.4007 | 4.487996 | 36.86813
-0.2625 | 47979.49 | -6.7139 | 4.514244 | 36.86813
-0.275 | 47990.18 | -7.0468 | 4.53753 | 36.86813
-0.2875 | 47988.01 | -7.3485 | 4.532804 | 36.86813
-0.3 | 48015.54 | -7.7064 | 4.592772 | 36.86813
-0.3125 | 48012.79 | -8.0014 | 4.586782 | 36.86813
-0.325 | 48022.93 | -8.325 | 4.60887 | 36.86813
-0.3375 | 48043.52 | -8.6411 | 4.653722 | 36.86813
-0.35 | 48047.82 | -8.9906 | 4.663088 | 36.86813
-0.3625 | 48077.2 | -9.2982 | 4.727087 | 36.86813
-0.375 | 48075.6 | -9.617 | 4.723602 | 36.86813
-0.3875 | 48100.55 | -9.9374 | 4.777951 | 36.86813
-0.4 | 48112.56 | -10.2741 | 4.804112 | 36.86813
-0.4125 | 48110.47 | -10.5867 | 4.799559 | 36.86813
-0.425 | 48135.65 | -10.9464 | 4.854409 | 36.86813
-0.4375 | 48133.41 | -11.2614 | 4.84953 | 36.86813
-0.45 | 48145.89 | -11.5807 | 4.876715 | 36.86813
-0.4625 | 48173.37 | -11.886 | 4.936575 | 36.86813
-0.475 | 48173.05 | -12.2217 | 4.935878 | 36.86813
-0.4875 | 48199.02 | -12.5242 | 4.992449 | 36.86813
-0.5 | 48195.11 | -12.8792 | 4.983932 | 36.86813
-0.5125 | 48222.54 | -13.1729 | 5.043683 | 36.86813
-0.525 | 48233.82 | -13.5102 | 5.068254 | 36.86813
-0.5375 | 48248.54 | -13.8265 | 5.100319 | 36.86813
-0.55 | 48260.13 | -14.15 | 5.125565 | 36.86813
-0.5625 | 48258.32 | -14.4801 | 5.121623 | 36.86813
-0.575 | 48277.56 | -14.7962 | 5.163533 | 36.86813
-0.5875 | 48298.45 | -15.1157 | 5.209038 | 36.86813
-0.6 | 48310.24 | -15.4491 | 5.234721 | 36.86813
-0.6125 | 48307.54 | -15.7578 | 5.228839 | 36.86813
-0.625 | 48329.42 | -16.1027 | 5.276501 | 36.86813
-0.6375 | 48348.88 | -16.4216 | 5.318891 | 36.86813
-0.65 | 48345.56 | -16.7607 | 5.311659 | 36.86813
-0.6625 | 48373.16 | -17.0574 | 5.37178 | 36.86813
-0.675 | 48369.61 | -17.3928 | 5.364047 | 36.86813
-0.6875 | 48383.24 | -17.7314 | 5.393737 | 36.86813
-0.7 | 48409.52 | -18.047 | 5.450983 | 36.86813
-0.7125 | 48423.86 | -18.3746 | 5.48222 | 36.86813
-0.725 | 48420.48 | -18.6955 | 5.474858 | 36.86813
-0.7375 | 48449.27 | -18.9992 | 5.537571 | 36.86813
-0.75 | 48447.85 | -19.35 | 5.534478 | 36.86813
-0.7625 | 48475.28 | -19.6454 | 5.594229 | 36.86813
-0.775 | 48486.54 | -19.9847 | 5.618757 | 36.86813
-0.7875 | 48498.59 | -20.27 | 5.645005 | 36.86813
-0.8 | 48510.57 | -20.616 | 5.671102 | 36.86813
-0.8125 | 48522.96 | -20.936 | 5.698091 | 36.86813
-0.825 | 48534.36 | -21.273 | 5.722924 | 36.86813
-0.8375 | 48548.08 | -21.587 | 5.75281 | 36.86813
-0.85 | 48545.88 | -21.914 | 5.748018 | 36.86813
-0.8625 | 48575.07 | -22.23 | 5.811603 | 36.86813
-0.875 | 48587.08 | -22.557 | 5.837764 | 36.86813
-0.8875 | 48600.63 | -22.868 | 5.86728 | 36.86813
-0.9 | 48596.28 | -23.214 | 5.857805 | 36.86813
-0.9125 | 48624.35 | -23.522 | 5.91895 | 36.86813
-0.925 | 48640.15 | -23.849 | 5.953367 | 36.86813
-0.9375 | 48652.52 | -24.186 | 5.980313 | 36.86813
-0.95 | 48648.8 | -24.506 | 5.97221 | 36.86813
-0.9625 | 48676.39 | -24.804 | 6.032309 | 36.86813
-0.975 | 48687.41 | -25.145 | 6.056314 | 36.86813
-0.9875 | 48699.32 | -25.481 | 6.082258 | 36.86813
-1 | 48711.8 | -25.787 | 6.109443 | 36.86813
-1.0125 | 48722.73 | -26.094 | 6.133252 | 36.86813
-1.025 | 48738.68 | -26.433 | 6.167996 | 36.86813
-1.0375 | 48751.48 | -26.788 | 6.195879 | 36.86813
-1.05 | 48762.64 | -27.07 | 6.220188 | 36.86813
-1.0625 | 48775.64 | -27.383 | 6.248506 | 36.86813
-1.075 | 48772.16 | -27.728 | 6.240926 | 36.86813
-1.0875 | 48800.26 | -28.03 | 6.302137 | 36.86813
-1.1 | 48812.81 | -28.366 | 6.329474 | 36.86813
-1.1125 | 48826.68 | -28.685 | 6.359687 | 36.86813
-1.125 | 48841.39 | -29.002 | 6.39173 | 36.86813
-1.1375 | 48851.69 | -29.326 | 6.414167 | 36.86813
-1.15 | 48867.31 | -29.658 | 6.448192 | 36.86813
-1.1625 | 48879.95 | -30.005 | 6.475726 | 36.86813
-1.175 | 48893.9 | -30.327 | 6.506114 | 36.86813
-1.1875 | 48902.46 | -30.632 | 6.52476 | 36.86813
-1.2 | 48902.38 | -30.964 | 6.524586 | 36.86813
-1.2125 | 48930.89 | -31.269 | 6.586689 | 36.86813
-1.225 | 48941.18 | -31.614 | 6.609104 | 36.86813
-1.2375 | 48956.22 | -31.924 | 6.641866 | 36.86813
-1.25 | 48967.9 | -32.238 | 6.667309 | 36.86813
-1.2625 | 48982.02 | -32.574 | 6.698066 | 36.86813
-1.275 | 48978.98 | -32.904 | 6.691444 | 36.86813
-1.2875 | 49008.36 | -33.23 | 6.755443 | 36.86813
-1.3 | 49010.07 | -33.543 | 6.759168 | 36.86813
-1.3125 | 49034.17 | -33.857 | 6.811665 | 36.86813
-1.325 | 49046.55 | -34.196 | 6.838633 | 36.86813
-1.3375 | 49058.34 | -34.496 | 6.864315 | 36.86813
-1.35 | 49066.16 | -34.846 | 6.881349 | 36.86813
-1.3625 | 49084.69 | -35.154 | 6.921713 | 36.86813
-1.375 | 49080.61 | -35.477 | 6.912826 | 36.86813
-1.3875 | 49110.97 | -35.792 | 6.978959 | 36.86813
-1.4 | 49114.88 | -36.134 | 6.987477 | 36.86813
-1.4125 | 49119.56 | -36.48 | 6.997671 | 36.86813
-1.425 | 49147.86 | -36.779 | 7.059317 | 36.86813
-1.4375 | 49142.89 | -37.132 | 7.048491 | 36.86813
-1.45 | 49155.43 | -37.405 | 7.075807 | 36.86813
-1.4625 | 49169.42 | -37.741 | 7.106282 | 36.86813
-1.475 | 49198.63 | -38.068 | 7.16991 | 36.86813
-1.4875 | 49210.67 | -38.384 | 7.196137 | 36.86813
-1.5 | 49207.3 | -38.736 | 7.188796 | 36.86813
-1.5125 | 49222.01 | -39.028 | 7.220839 | 36.86813
-1.525 | 49239.05 | -39.376 | 7.257958 | 36.86813
-1.5375 | 49264.22 | -39.692 | 7.312786 | 36.86813
-1.55 | 49277.08 | -40.036 | 7.340799 | 36.86813
-1.5625 | 49272.25 | -40.338 | 7.330277 | 36.86813
-1.575 | 49286.53 | -40.673 | 7.361384 | 36.86813
-1.5875 | 49314.04 | -40.969 | 7.421309 | 36.86813
-1.6 | 49327.35 | -41.308 | 7.450302 | 36.86813
-1.6125 | 49324.41 | -41.639 | 7.443898 | 36.86813
-1.625 | 49335.41 | -41.945 | 7.46786 | 36.86813
-1.6375 | 49366.15 | -42.269 | 7.534821 | 36.86813
-1.65 | 49362.25 | -42.604 | 7.526325 | 36.86813
-1.6625 | 49373.4 | -42.943 | 7.550614 | 36.86813
-1.675 | 49403.09 | -43.244 | 7.615288 | 36.86813
-1.6875 | 49398.5 | -43.574 | 7.605289 | 36.86813
-1.7 | 49420.66 | -43.91 | 7.653561 | 36.86813
-1.7125 | 49444.56 | -44.229 | 7.705622 | 36.86813
-1.725 | 49440.53 | -44.545 | 7.696844 | 36.86813
-1.7375 | 49453.91 | -44.872 | 7.725989 | 36.86813
-1.75 | 49481.25 | -45.206 | 7.785544 | 36.86813
-1.7625 | 49475.63 | -45.505 | 7.773302 | 36.86813
-1.775 | 49508.29 | -45.834 | 7.844446 | 36.86813
-1.7875 | 49520.22 | -46.183 | 7.870433 | 36.86813
-1.8 | 49533.3 | -46.481 | 7.898926 | 36.86813
-1.8125 | 49530.54 | -46.793 | 7.892913 | 36.86813
-1.825 | 49547.54 | -47.152 | 7.929945 | 36.86813
-1.8375 | 49572.89 | -47.448 | 7.985165 | 36.86813
-1.85 | 49584.18 | -47.789 | 8.009758 | 36.86813
-1.8625 | 49582.8 | -48.117 | 8.006752 | 36.86813
-1.875 | 49592.66 | -48.444 | 8.02823 | 36.86813
-1.8875 | 49624.79 | -48.736 | 8.098219 | 36.86813
-1.9 | 49637.4 | -49.073 | 8.125688 | 36.86813
-1.9125 | 49633.31 | -49.403 | 8.116778 | 36.86813
-1.925 | 49643.05 | -49.706 | 8.137995 | 36.86813
-1.9375 | 49675.93 | -50.057 | 8.209618 | 36.86813
-1.95 | 49688.65 | -50.369 | 8.237326 | 36.86813
-1.9625 | 49701.45 | -50.692 | 8.265208 | 36.86813
-1.975 | 49708.68 | -51.019 | 8.280958 | 36.86813
-1.9875 | 49709.25 | -51.345 | 8.282199 | 36.86813
-2 | 49723.24 | -51.671 | 8.312674 | 36.86813