## Sheet1
Kepco_Current_A | Resistance_Ohms | Magnetic_Field_G | MR_Ratio_Percent | Sensitivity_Ohms_per_G
-2 | 62075.27 | -51.671 | 4.54645 | 26.08027
-1.9875 | 62067.21 | -51.345 | 4.532875 | 26.08027
-1.975 | 62057.66 | -51.019 | 4.516791 | 26.08027
-1.9625 | 62049.95 | -50.692 | 4.503806 | 26.08027
-1.95 | 62041.1 | -50.369 | 4.488901 | 26.08027
-1.9375 | 62032.86 | -50.057 | 4.475023 | 26.08027
-1.925 | 62025.7 | -49.706 | 4.462965 | 26.08027
-1.9125 | 62017.91 | -49.403 | 4.449845 | 26.08027
-1.9 | 62008.77 | -49.073 | 4.434451 | 26.08027
-1.8875 | 62000.35 | -48.736 | 4.42027 | 26.08027
-1.875 | 61991.77 | -48.444 | 4.40582 | 26.08027
-1.8625 | 61985.6 | -48.117 | 4.395429 | 26.08027
-1.85 | 61976.11 | -47.789 | 4.379446 | 26.08027
-1.8375 | 61968.37 | -47.448 | 4.36641 | 26.08027
-1.825 | 61958.66 | -47.152 | 4.350057 | 26.08027
-1.8125 | 61951.49 | -46.793 | 4.337981 | 26.08027
-1.8 | 61942.08 | -46.481 | 4.322133 | 26.08027
-1.7875 | 61934.75 | -46.183 | 4.309788 | 26.08027
-1.775 | 61925.91 | -45.834 | 4.294899 | 26.08027
-1.7625 | 61917.98 | -45.505 | 4.281544 | 26.08027
-1.75 | 61910.63 | -45.206 | 4.269165 | 26.08027
-1.7375 | 61902.54 | -44.872 | 4.25554 | 26.08027
-1.725 | 61892.88 | -44.545 | 4.239271 | 26.08027
-1.7125 | 61884.92 | -44.229 | 4.225864 | 26.08027
-1.7 | 61876.69 | -43.91 | 4.212004 | 26.08027
-1.6875 | 61867.7 | -43.574 | 4.196863 | 26.08027
-1.675 | 61859.61 | -43.244 | 4.183238 | 26.08027
-1.6625 | 61852.14 | -42.943 | 4.170657 | 26.08027
-1.65 | 61841.45 | -42.604 | 4.152653 | 26.08027
-1.6375 | 61836.52 | -42.269 | 4.14435 | 26.08027
-1.625 | 61825.68 | -41.945 | 4.126093 | 26.08027
-1.6125 | 61818.37 | -41.639 | 4.113782 | 26.08027
-1.6 | 61809.67 | -41.308 | 4.099129 | 26.08027
-1.5875 | 61801.27 | -40.969 | 4.084982 | 26.08027
-1.575 | 61793.05 | -40.673 | 4.071138 | 26.08027
-1.5625 | 61785.73 | -40.338 | 4.05881 | 26.08027
-1.55 | 61778.48 | -40.036 | 4.046599 | 26.08027
-1.5375 | 61768.22 | -39.692 | 4.02932 | 26.08027
-1.525 | 61759.41 | -39.376 | 4.014482 | 26.08027
-1.5125 | 61753.93 | -39.028 | 4.005253 | 26.08027
-1.5 | 61744.38 | -38.736 | 3.989169 | 26.08027
-1.4875 | 61737.79 | -38.384 | 3.97807 | 26.08027
-1.475 | 61728.11 | -38.068 | 3.961767 | 26.08027
-1.4625 | 61719.26 | -37.741 | 3.946862 | 26.08027
-1.45 | 61713.55 | -37.405 | 3.937245 | 26.08027
-1.4375 | 61705.9 | -37.132 | 3.924361 | 26.08027
-1.425 | 61695.05 | -36.779 | 3.906088 | 26.08027
-1.4125 | 61687.68 | -36.48 | 3.893675 | 26.08027
-1.4 | 61681.25 | -36.134 | 3.882846 | 26.08027
-1.3875 | 61671.48 | -35.792 | 3.866391 | 26.08027
-1.375 | 61661.72 | -35.477 | 3.849954 | 26.08027
-1.3625 | 61653.51 | -35.154 | 3.836126 | 26.08027
-1.35 | 61641.64 | -34.846 | 3.816135 | 26.08027
-1.3375 | 61635.71 | -34.496 | 3.806148 | 26.08027
-1.325 | 61627.43 | -34.196 | 3.792203 | 26.08027
-1.3125 | 61619.32 | -33.857 | 3.778544 | 26.08027
-1.3 | 61610.3 | -33.543 | 3.763353 | 26.08027
-1.2875 | 61600.13 | -33.23 | 3.746224 | 26.08027
-1.275 | 61592.24 | -32.904 | 3.732936 | 26.08027
-1.2625 | 61585.16 | -32.574 | 3.721012 | 26.08027
-1.25 | 61576.51 | -32.238 | 3.706444 | 26.08027
-1.2375 | 61567.98 | -31.924 | 3.692078 | 26.08027
-1.225 | 61560.95 | -31.614 | 3.680238 | 26.08027
-1.2125 | 61553.87 | -31.269 | 3.668314 | 26.08027
-1.2 | 61542.75 | -30.964 | 3.649586 | 26.08027
-1.1875 | 61534.3 | -30.632 | 3.635354 | 26.08027
-1.175 | 61524.84 | -30.327 | 3.619422 | 26.08027
-1.1625 | 61519.56 | -30.005 | 3.610529 | 26.08027
-1.15 | 61509.37 | -29.658 | 3.593368 | 26.08027
-1.1375 | 61501.35 | -29.326 | 3.57986 | 26.08027
-1.125 | 61495.83 | -29.002 | 3.570564 | 26.08027
-1.1125 | 61484.99 | -28.685 | 3.552307 | 26.08027
-1.1 | 61477.1 | -28.366 | 3.539019 | 26.08027
-1.0875 | 61471.29 | -28.03 | 3.529234 | 26.08027
-1.075 | 61461.48 | -27.728 | 3.512712 | 26.08027
-1.0625 | 61454.2 | -27.383 | 3.500451 | 26.08027
-1.05 | 61445.2 | -27.07 | 3.485293 | 26.08027
-1.0375 | 61436.71 | -26.788 | 3.470994 | 26.08027
-1.025 | 61427.89 | -26.433 | 3.45614 | 26.08027
-1.0125 | 61418.41 | -26.094 | 3.440174 | 26.08027
-1 | 61412.54 | -25.787 | 3.430288 | 26.08027
-0.9875 | 61403.74 | -25.481 | 3.415467 | 26.08027
-0.975 | 61394.21 | -25.145 | 3.399416 | 26.08027
-0.9625 | 61385.3 | -24.804 | 3.38441 | 26.08027
-0.95 | 61376.82 | -24.506 | 3.370128 | 26.08027
-0.9375 | 61365.51 | -24.186 | 3.35108 | 26.08027
-0.925 | 61359.18 | -23.849 | 3.340419 | 26.08027
-0.9125 | 61352.52 | -23.522 | 3.329203 | 26.08027
-0.9 | 61342.06 | -23.214 | 3.311586 | 26.08027
-0.8875 | 61335.02 | -22.868 | 3.299729 | 26.08027
-0.875 | 61324.39 | -22.557 | 3.281826 | 26.08027
-0.8625 | 61316.71 | -22.23 | 3.268892 | 26.08027
-0.85 | 61306.99 | -21.914 | 3.252521 | 26.08027
-0.8375 | 61299.32 | -21.587 | 3.239604 | 26.08027
-0.825 | 61290.35 | -21.273 | 3.224497 | 26.08027
-0.8125 | 61281.71 | -20.936 | 3.209945 | 26.08027
-0.8 | 61277.45 | -20.616 | 3.202771 | 26.08027
-0.7875 | 61264.58 | -20.27 | 3.181095 | 26.08027
-0.775 | 61257.4 | -19.9847 | 3.169003 | 26.08027
-0.7625 | 61248.43 | -19.6454 | 3.153895 | 26.08027
-0.75 | 61240.23 | -19.35 | 3.140085 | 26.08027
-0.7375 | 61230.68 | -18.9992 | 3.124001 | 26.08027
-0.725 | 61223.61 | -18.6955 | 3.112094 | 26.08027
-0.7125 | 61214.8 | -18.3746 | 3.097256 | 26.08027
-0.7 | 61207 | -18.047 | 3.084119 | 26.08027
-0.6875 | 61198.99 | -17.7314 | 3.070629 | 26.08027
-0.675 | 61188.79 | -17.3928 | 3.05345 | 26.08027
-0.6625 | 61179.16 | -17.0574 | 3.037232 | 26.08027
-0.65 | 61172.23 | -16.7607 | 3.02556 | 26.08027
-0.6375 | 61165.41 | -16.4216 | 3.014074 | 26.08027
-0.625 | 61157.22 | -16.1027 | 3.000281 | 26.08027
-0.6125 | 61145.26 | -15.7578 | 2.980138 | 26.08027
-0.6 | 61138.13 | -15.4491 | 2.968129 | 26.08027
-0.5875 | 61131 | -15.1157 | 2.956121 | 26.08027
-0.575 | 61121.43 | -14.7962 | 2.940003 | 26.08027
-0.5625 | 61114.27 | -14.4801 | 2.927945 | 26.08027
-0.55 | 61103.37 | -14.15 | 2.909587 | 26.08027
-0.5375 | 61096.18 | -13.8265 | 2.897478 | 26.08027
-0.525 | 61089.16 | -13.5102 | 2.885655 | 26.08027
-0.5125 | 61079.15 | -13.1729 | 2.868796 | 26.08027
-0.5 | 61070.88 | -12.8792 | 2.854868 | 26.08027
-0.4875 | 61063.89 | -12.5242 | 2.843095 | 26.08027
-0.475 | 61052.1 | -12.2217 | 2.823239 | 26.08027
-0.4625 | 61045.23 | -11.886 | 2.811668 | 26.08027
-0.45 | 61036.68 | -11.5807 | 2.797269 | 26.08027
-0.4375 | 61029 | -11.2614 | 2.784334 | 26.08027
-0.425 | 61020.51 | -10.9464 | 2.770035 | 26.08027
-0.4125 | 61011.95 | -10.5867 | 2.755619 | 26.08027
-0.4 | 61003.39 | -10.2741 | 2.741202 | 26.08027
-0.3875 | 60994.93 | -9.9374 | 2.726954 | 26.08027
-0.375 | 60985.34 | -9.617 | 2.710802 | 26.08027
-0.3625 | 60977.77 | -9.2982 | 2.698053 | 26.08027
-0.35 | 60968.91 | -8.9906 | 2.683131 | 26.08027
-0.3375 | 60960.84 | -8.6411 | 2.66954 | 26.08027
-0.325 | 60950.24 | -8.325 | 2.651687 | 26.08027
-0.3125 | 60940.74 | -8.0014 | 2.635687 | 26.08027
-0.3 | 60931.45 | -7.7064 | 2.620041 | 26.08027
-0.2875 | 60922.66 | -7.3485 | 2.605237 | 26.08027
-0.275 | 60912.8 | -7.0468 | 2.588631 | 26.08027
-0.2625 | 60907.96 | -6.7139 | 2.58048 | 26.08027
-0.25 | 60899.51 | -6.4007 | 2.566248 | 26.08027
-0.2375 | 60892.5 | -6.0658 | 2.554442 | 26.08027
-0.225 | 60884.59 | -5.7443 | 2.54112 | 26.08027
-0.2125 | 60874.48 | -5.4257 | 2.524093 | 26.08027
-0.2 | 60866.82 | -5.1016 | 2.511192 | 26.08027
-0.1875 | 60857.73 | -4.7826 | 2.495883 | 26.08027
-0.175 | 60848.5 | -4.4563 | 2.480338 | 26.08027
-0.1625 | 60839.04 | -4.1386 | 2.464406 | 26.08027
-0.15 | 60830.86 | -3.8092 | 2.450629 | 26.08027
-0.1375 | 60823.46 | -3.4637 | 2.438166 | 26.08027
-0.125 | 60813.3 | -3.1653 | 2.421055 | 26.08027
-0.1125 | 60805.02 | -2.8451 | 2.407109 | 26.08027
-0.1 | 60796.42 | -2.5244 | 2.392625 | 26.08027
-0.0875 | 60786.24 | -2.1725 | 2.37548 | 26.08027
-0.075 | 60776.34 | -1.88314 | 2.358807 | 26.08027
-0.0625 | 60770.83 | -1.53793 | 2.349527 | 26.08027
-0.05 | 60761.13 | -1.22936 | 2.33319 | 26.08027
-0.0375 | 60753.69 | -0.91247 | 2.32066 | 26.08027
-0.025 | 60744.96 | -0.59297 | 2.305957 | 26.08027
-0.0125 | 60737.65 | -0.25125 | 2.293646 | 26.08027
-7.105427e-15 | 60728.32 | 0.05009 | 2.277932 | 26.08027
0.0125 | 60720.61 | 0.36354 | 2.264947 | 26.08027
0.025 | 60710.82 | 0.71493 | 2.248459 | 26.08027
0.0375 | 60701.33 | 1.00375 | 2.232476 | 26.08027
0.05 | 60693.41 | 1.3476 | 2.219137 | 26.08027
0.0625 | 60683.75 | 1.66416 | 2.202868 | 26.08027
0.075 | 60676.23 | 2.00864 | 2.190203 | 26.08027
0.0875 | 60669.53 | 2.32522 | 2.178919 | 26.08027
0.1 | 60658.28 | 2.64946 | 2.159972 | 26.08027
0.1125 | 60648.83 | 2.96142 | 2.144056 | 26.08027
0.125 | 60641.42 | 3.3048 | 2.131576 | 26.08027
0.1375 | 60635.21 | 3.6184 | 2.121117 | 26.08027
0.15 | 60625.58 | 3.9695 | 2.104899 | 26.08027
0.1625 | 60615.05 | 4.261 | 2.087164 | 26.08027
0.175 | 60606.59 | 4.5977 | 2.072916 | 26.08027
0.1875 | 60600.81 | 4.9296 | 2.063181 | 26.08027
0.2 | 60590.82 | 5.2422 | 2.046356 | 26.08027
0.2125 | 60581.8 | 5.5437 | 2.031165 | 26.08027
0.225 | 60571.1 | 5.8824 | 2.013144 | 26.08027
0.2375 | 60562.84 | 6.2151 | 1.999233 | 26.08027
0.25 | 60555.19 | 6.5443 | 1.986349 | 26.08027
0.2625 | 60548.68 | 6.8448 | 1.975385 | 26.08027
0.275 | 60537.95 | 7.1855 | 1.957313 | 26.08027
0.2875 | 60529.9 | 7.5045 | 1.943756 | 26.08027
0.3 | 60521.77 | 7.8207 | 1.930063 | 26.08027
0.3125 | 60511.96 | 8.1429 | 1.913541 | 26.08027
0.325 | 60503.99 | 8.4743 | 1.900118 | 26.08027
0.3375 | 60496.2 | 8.8076 | 1.886998 | 26.08027
0.35 | 60487.87 | 9.1342 | 1.872969 | 26.08027
0.3625 | 60477.47 | 9.4407 | 1.855454 | 26.08027
0.375 | 60467.8 | 9.7827 | 1.839167 | 26.08027
0.3875 | 60460.63 | 10.0971 | 1.827092 | 26.08027
0.4 | 60451.34 | 10.4453 | 1.811446 | 26.08027
0.4125 | 60442.38 | 10.7327 | 1.796355 | 26.08027
0.425 | 60434.39 | 11.0724 | 1.782899 | 26.08027
0.4375 | 60425.71 | 11.4051 | 1.76828 | 26.08027
0.45 | 60417.36 | 11.7167 | 1.754217 | 26.08027
0.4625 | 60408.83 | 12.0226 | 1.739851 | 26.08027
0.475 | 60401.96 | 12.37 | 1.72828 | 26.08027
0.4875 | 60394.97 | 12.6797 | 1.716508 | 26.08027
0.5 | 60383.9 | 13.0062 | 1.697864 | 26.08027
0.5125 | 60376.43 | 13.3312 | 1.685283 | 26.08027
0.525 | 60367.79 | 13.6629 | 1.670732 | 26.08027
0.5375 | 60360.09 | 13.9732 | 1.657763 | 26.08027
0.55 | 60349.43 | 14.3154 | 1.63981 | 26.08027
0.5625 | 60340.89 | 14.6149 | 1.625427 | 26.08027
0.575 | 60333.61 | 14.9387 | 1.613166 | 26.08027
0.5875 | 60325.23 | 15.2586 | 1.599053 | 26.08027
0.6 | 60316.18 | 15.5996 | 1.583811 | 26.08027
0.6125 | 60306.94 | 15.911 | 1.568249 | 26.08027
0.625 | 60297.43 | 16.2289 | 1.552232 | 26.08027
0.6375 | 60289.09 | 16.5415 | 1.538186 | 26.08027
0.65 | 60280.6 | 16.9074 | 1.523887 | 26.08027
0.6625 | 60271.2 | 17.2108 | 1.508056 | 26.08027
0.675 | 60264.58 | 17.5334 | 1.496907 | 26.08027
0.6875 | 60255.86 | 17.8708 | 1.482221 | 26.08027
0.7 | 60246.33 | 18.1815 | 1.46617 | 26.08027
0.7125 | 60240.23 | 18.4949 | 1.455897 | 26.08027
0.725 | 60229.32 | 18.8391 | 1.437522 | 26.08027
0.7375 | 60223.4 | 19.1538 | 1.427552 | 26.08027
0.75 | 60213.91 | 19.4865 | 1.411569 | 26.08027
0.7625 | 60205.55 | 19.7728 | 1.397489 | 26.08027
0.775 | 60195.53 | 20.1188 | 1.380613 | 26.08027
0.7875 | 60190.3 | 20.4475 | 1.371805 | 26.08027
0.8 | 60179 | 20.7774 | 1.352774 | 26.08027
0.8125 | 60171.99 | 21.0941 | 1.340968 | 26.08027
0.825 | 60162.33 | 21.4117 | 1.324698 | 26.08027
0.8375 | 60154.42 | 21.7268 | 1.311376 | 26.08027
0.85 | 60145.12 | 22.0514 | 1.295714 | 26.08027
0.8625 | 60138.45 | 22.3989 | 1.28448 | 26.08027
0.875 | 60130.39 | 22.7151 | 1.270905 | 26.08027
0.8875 | 60120.37 | 23.0382 | 1.25403 | 26.08027
0.9 | 60111.1 | 23.365 | 1.238417 | 26.08027
0.9125 | 60102.57 | 23.6747 | 1.224051 | 26.08027
0.925 | 60095.56 | 24.0072 | 1.212245 | 26.08027
0.9375 | 60086.59 | 24.3518 | 1.197138 | 26.08027
0.95 | 60079.39 | 24.6416 | 1.185012 | 26.08027
0.9625 | 60070.54 | 24.9655 | 1.170107 | 26.08027
0.975 | 60061.52 | 25.3119 | 1.154915 | 26.08027
0.9875 | 60055.7 | 25.6284 | 1.145113 | 26.08027
1 | 60045.2 | 25.9464 | 1.127429 | 26.08027
1.0125 | 60036.33 | 26.2553 | 1.112491 | 26.08027
1.025 | 60027.5 | 26.5948 | 1.097619 | 26.08027
1.0375 | 60019.8 | 26.9248 | 1.084651 | 26.08027
1.05 | 60010.57 | 27.2366 | 1.069106 | 26.08027
1.0625 | 60002.67 | 27.5567 | 1.055801 | 26.08027
1.075 | 59995.38 | 27.8871 | 1.043523 | 26.08027
1.0875 | 59987.18 | 28.2018 | 1.029713 | 26.08027
1.1 | 59977.29 | 28.541 | 1.013056 | 26.08027
1.1125 | 59969.9 | 28.8572 | 1.00061 | 26.08027
1.125 | 59962.54 | 29.1834 | 0.9882144 | 26.08027
1.1375 | 59954.28 | 29.4966 | 0.974303 | 26.08027
1.15 | 59945.37 | 29.8358 | 0.9592969 | 26.08027
1.1625 | 59936.38 | 30.184 | 0.944156 | 26.08027
1.175 | 59929.86 | 30.496 | 0.9331751 | 26.08027
1.1875 | 59919.36 | 30.833 | 0.9154911 | 26.08027
1.2 | 59910.5 | 31.136 | 0.9005692 | 26.08027
1.2125 | 59903.49 | 31.434 | 0.8887631 | 26.08027
1.225 | 59893 | 31.758 | 0.8710959 | 26.08027
1.2375 | 59885.27 | 32.083 | 0.8580771 | 26.08027
1.25 | 59876.2 | 32.411 | 0.8428016 | 26.08027
1.2625 | 59871.4 | 32.732 | 0.8347175 | 26.08027
1.275 | 59859.71 | 33.083 | 0.8150293 | 26.08027
1.2875 | 59851.68 | 33.419 | 0.8015053 | 26.08027
1.3 | 59843.55 | 33.722 | 0.7878128 | 26.08027
1.3125 | 59835.2 | 34.032 | 0.7737498 | 26.08027
1.325 | 59827.58 | 34.377 | 0.7609163 | 26.08027
1.3375 | 59817.75 | 34.679 | 0.7443607 | 26.08027
1.35 | 59809.14 | 35.007 | 0.7298599 | 26.08027
1.3625 | 59803.58 | 35.328 | 0.7204958 | 26.08027
1.375 | 59795.82 | 35.662 | 0.7074265 | 26.08027
1.3875 | 59785.5 | 35.963 | 0.6900457 | 26.08027
1.4 | 59775.98 | 36.303 | 0.6740122 | 26.08027
1.4125 | 59768.7 | 36.659 | 0.6617513 | 26.08027
1.425 | 59762.21 | 36.944 | 0.6508209 | 26.08027
1.4375 | 59751.62 | 37.291 | 0.6329854 | 26.08027
1.45 | 59742.77 | 37.598 | 0.6180803 | 26.08027
1.4625 | 59733.51 | 37.898 | 0.6024847 | 26.08027
1.475 | 59727.34 | 38.258 | 0.5920933 | 26.08027
1.4875 | 59718.93 | 38.567 | 0.5779292 | 26.08027
1.5 | 59709.04 | 38.898 | 0.5612726 | 26.08027
1.5125 | 59700.28 | 39.207 | 0.5465191 | 26.08027
1.525 | 59693.6 | 39.539 | 0.5352688 | 26.08027
1.5375 | 59684.91 | 39.871 | 0.5206332 | 26.08027
1.55 | 59675.73 | 40.181 | 0.5051723 | 26.08027
1.5625 | 59666.58 | 40.472 | 0.489762 | 26.08027
1.575 | 59659.12 | 40.838 | 0.4771979 | 26.08027
1.5875 | 59650.07 | 41.137 | 0.461956 | 26.08027
1.6 | 59641.66 | 41.474 | 0.447792 | 26.08027
1.6125 | 59634.05 | 41.82 | 0.4349753 | 26.08027
1.625 | 59625.37 | 42.124 | 0.4203566 | 26.08027
1.6375 | 59617.54 | 42.43 | 0.4071694 | 26.08027
1.65 | 59609.16 | 42.772 | 0.3930559 | 26.08027
1.6625 | 59597.94 | 43.111 | 0.3741593 | 26.08027
1.675 | 59590.58 | 43.422 | 0.3617637 | 26.08027
1.6875 | 59583.05 | 43.757 | 0.3490817 | 26.08027
1.7 | 59575 | 44.073 | 0.335524 | 26.08027
1.7125 | 59568.05 | 44.37 | 0.3238189 | 26.08027
1.725 | 59558.14 | 44.721 | 0.3071286 | 26.08027
1.7375 | 59550.15 | 45.045 | 0.2936719 | 26.08027
1.75 | 59542.3 | 45.357 | 0.2804511 | 26.08027
1.7625 | 59534.07 | 45.679 | 0.2665902 | 26.08027
1.775 | 59528.22 | 46.02 | 0.2567377 | 26.08027
1.7875 | 59518.17 | 46.345 | 0.2398116 | 26.08027
1.8 | 59509.33 | 46.658 | 0.2249234 | 26.08027
1.8125 | 59502.35 | 46.972 | 0.2131677 | 26.08027
1.825 | 59493.69 | 47.311 | 0.1985827 | 26.08027
1.8375 | 59485.9 | 47.605 | 0.1854628 | 26.08027
1.85 | 59478.41 | 47.944 | 0.1728483 | 26.08027
1.8625 | 59469.19 | 48.29 | 0.15732 | 26.08027
1.875 | 59461.17 | 48.597 | 0.1438128 | 26.08027
1.8875 | 59453.68 | 48.895 | 0.1311983 | 26.08027
1.9 | 59443.86 | 49.225 | 0.1146595 | 26.08027
1.9125 | 59433.82 | 49.577 | 0.09775029 | 26.08027
1.925 | 59426.62 | 49.9 | 0.08562414 | 26.08027
1.9375 | 59419.09 | 50.24 | 0.0729422 | 26.08027
1.95 | 59408.76 | 50.534 | 0.05554453 | 26.08027
1.9625 | 59403.51 | 50.859 | 0.04670254 | 26.08027
1.975 | 59394.72 | 51.185 | 0.03189853 | 26.08027
1.9875 | 59384.15 | 51.525 | 0.01409666 | 26.08027
2 | 59375.78 | 51.836 | 0 | 26.08027
2 | 59377.62 | 51.836 | 0.003098907 | 26.08027
2 | 59376.09 | 51.836 | 0.0005220984 | 26.08027
1.9875 | 59384.75 | 51.525 | 0.01510717 | 26.08027
1.975 | 59394.83 | 51.185 | 0.03208379 | 26.08027
1.9625 | 59402.09 | 50.859 | 0.044311 | 26.08027
1.95 | 59409.87 | 50.534 | 0.05741398 | 26.08027
1.9375 | 59419.05 | 50.24 | 0.07287483 | 26.08027
1.925 | 59427.92 | 49.9 | 0.08781358 | 26.08027
1.9125 | 59434.46 | 49.577 | 0.09882818 | 26.08027
1.9 | 59442.67 | 49.225 | 0.1126554 | 26.08027
1.8875 | 59451.2 | 48.895 | 0.1270215 | 26.08027
1.875 | 59460.18 | 48.597 | 0.1421455 | 26.08027
1.8625 | 59467.66 | 48.29 | 0.1547432 | 26.08027
1.85 | 59476.18 | 47.944 | 0.1690925 | 26.08027
1.8375 | 59482.85 | 47.605 | 0.1803261 | 26.08027
1.825 | 59494.2 | 47.311 | 0.1994416 | 26.08027
1.8125 | 59501.82 | 46.972 | 0.2122751 | 26.08027
1.8 | 59509.02 | 46.658 | 0.2244013 | 26.08027
1.7875 | 59518.18 | 46.345 | 0.2398284 | 26.08027
1.775 | 59525.8 | 46.02 | 0.2526619 | 26.08027
1.7625 | 59532.76 | 45.679 | 0.2643839 | 26.08027
1.75 | 59542.04 | 45.357 | 0.2800132 | 26.08027
1.7375 | 59550.5 | 45.045 | 0.2942614 | 26.08027
1.725 | 59557.68 | 44.721 | 0.3063539 | 26.08027
1.7125 | 59568.03 | 44.37 | 0.3237852 | 26.08027
1.7 | 59576.09 | 44.073 | 0.3373598 | 26.08027
1.6875 | 59584.8 | 43.757 | 0.3520291 | 26.08027
1.675 | 59593.55 | 43.422 | 0.3667657 | 26.08027
1.6625 | 59602.43 | 43.111 | 0.3817213 | 26.08027
1.65 | 59610.06 | 42.772 | 0.3945717 | 26.08027
1.6375 | 59618.52 | 42.43 | 0.4088199 | 26.08027
1.625 | 59627.27 | 42.124 | 0.4235565 | 26.08027
1.6125 | 59635.81 | 41.82 | 0.4379395 | 26.08027
1.6 | 59641.81 | 41.474 | 0.4480446 | 26.08027
1.5875 | 59652.61 | 41.137 | 0.4662339 | 26.08027
1.575 | 59659.95 | 40.838 | 0.4785958 | 26.08027
1.5625 | 59667.34 | 40.472 | 0.491042 | 26.08027
1.55 | 59676.69 | 40.181 | 0.5067891 | 26.08027
1.5375 | 59682.25 | 39.871 | 0.5161532 | 26.08027
1.525 | 59692.34 | 39.539 | 0.5331467 | 26.08027
1.5125 | 59700.15 | 39.207 | 0.5463002 | 26.08027
1.5 | 59706.85 | 38.898 | 0.5575843 | 26.08027
1.4875 | 59712.96 | 38.567 | 0.5678746 | 26.08027
1.475 | 59723.8 | 38.258 | 0.5861312 | 26.08027
1.4625 | 59732.45 | 37.898 | 0.6006995 | 26.08027
1.45 | 59743.17 | 37.598 | 0.618754 | 26.08027
1.4375 | 59750.36 | 37.291 | 0.6308633 | 26.08027
1.425 | 59759.03 | 36.944 | 0.6454652 | 26.08027
1.4125 | 59767.53 | 36.659 | 0.6597808 | 26.08027
1.4 | 59776.07 | 36.303 | 0.6741638 | 26.08027
1.3875 | 59782.73 | 35.963 | 0.6853805 | 26.08027
1.375 | 59793.27 | 35.662 | 0.7031318 | 26.08027
1.3625 | 59799.74 | 35.328 | 0.7140285 | 26.08027
1.35 | 59808.24 | 35.007 | 0.7283441 | 26.08027
1.3375 | 59817.1 | 34.679 | 0.743266 | 26.08027
1.325 | 59825.61 | 34.377 | 0.7575985 | 26.08027
1.3125 | 59832.61 | 34.032 | 0.7693878 | 26.08027
1.3 | 59841.11 | 33.722 | 0.7837034 | 26.08027
1.2875 | 59849.78 | 33.419 | 0.7983053 | 26.08027
1.275 | 59859.69 | 33.083 | 0.8149956 | 26.08027
1.2625 | 59869.26 | 32.732 | 0.8311133 | 26.08027
1.25 | 59875.63 | 32.411 | 0.8418416 | 26.08027
1.2375 | 59882.92 | 32.083 | 0.8541193 | 26.08027
1.225 | 59891.48 | 31.758 | 0.868536 | 26.08027
1.2125 | 59901.47 | 31.434 | 0.885361 | 26.08027
1.2 | 59910.2 | 31.136 | 0.900064 | 26.08027
1.1875 | 59918.59 | 30.833 | 0.9141943 | 26.08027
1.175 | 59927.32 | 30.496 | 0.9288973 | 26.08027
1.1625 | 59936.13 | 30.184 | 0.943735 | 26.08027
1.15 | 59942.48 | 29.8358 | 0.9544296 | 26.08027
1.1375 | 59950.46 | 29.4966 | 0.9678694 | 26.08027
1.125 | 59959.08 | 29.1834 | 0.9823871 | 26.08027
1.1125 | 59967.13 | 28.8572 | 0.9959448 | 26.08027
1.1 | 59975.4 | 28.541 | 1.009873 | 26.08027
1.0875 | 59984.62 | 28.2018 | 1.025401 | 26.08027
1.075 | 59994.23 | 27.8871 | 1.041586 | 26.08027
1.0625 | 60003.46 | 27.5567 | 1.057131 | 26.08027
1.05 | 60009.76 | 27.2366 | 1.067742 | 26.08027
1.0375 | 60019.72 | 26.9248 | 1.084516 | 26.08027
1.025 | 60027.12 | 26.5948 | 1.096979 | 26.08027
1.0125 | 60036.21 | 26.2553 | 1.112289 | 26.08027
1 | 60045.25 | 25.9464 | 1.127514 | 26.08027
0.9875 | 60051.02 | 25.6284 | 1.137231 | 26.08027
0.975 | 60061.39 | 25.3119 | 1.154696 | 26.08027
0.9625 | 60070.5 | 24.9655 | 1.170039 | 26.08027
0.95 | 60079.35 | 24.6416 | 1.184944 | 26.08027
0.9375 | 60085.75 | 24.3518 | 1.195723 | 26.08027
0.925 | 60095.52 | 24.0072 | 1.212178 | 26.08027
0.9125 | 60105.27 | 23.6747 | 1.228599 | 26.08027
0.9 | 60116.02 | 23.365 | 1.246704 | 26.08027
0.8875 | 60122.13 | 23.0382 | 1.256994 | 26.08027
0.875 | 60132.33 | 22.7151 | 1.274173 | 26.08027
0.8625 | 60141.17 | 22.3989 | 1.289061 | 26.08027
0.85 | 60148.44 | 22.0514 | 1.301305 | 26.08027
0.8375 | 60158.91 | 21.7268 | 1.318938 | 26.08027
0.825 | 60166.62 | 21.4117 | 1.331924 | 26.08027
0.8125 | 60174.51 | 21.0941 | 1.345212 | 26.08027
0.8 | 60182.2 | 20.7774 | 1.358163 | 26.08027
0.7875 | 60190.84 | 20.4475 | 1.372715 | 26.08027
0.775 | 60199.52 | 20.1188 | 1.387333 | 26.08027
0.7625 | 60207.09 | 19.7728 | 1.400083 | 26.08027
0.75 | 60215.42 | 19.4865 | 1.414112 | 26.08027
0.7375 | 60224.61 | 19.1538 | 1.42959 | 26.08027
0.725 | 60232.23 | 18.8391 | 1.442423 | 26.08027
0.7125 | 60240.81 | 18.4949 | 1.456873 | 26.08027
0.7 | 60247.77 | 18.1815 | 1.468595 | 26.08027
0.6875 | 60256.47 | 17.8708 | 1.483248 | 26.08027
0.675 | 60266.01 | 17.5334 | 1.499315 | 26.08027
0.6625 | 60274.82 | 17.2108 | 1.514153 | 26.08027
0.65 | 60282.46 | 16.9074 | 1.52702 | 26.08027
0.6375 | 60292.27 | 16.5415 | 1.543542 | 26.08027
0.625 | 60300.39 | 16.2289 | 1.557217 | 26.08027
0.6125 | 60307.11 | 15.911 | 1.568535 | 26.08027
0.6 | 60316.11 | 15.5996 | 1.583693 | 26.08027
0.5875 | 60327.03 | 15.2586 | 1.602084 | 26.08027
0.575 | 60334.93 | 14.9387 | 1.615389 | 26.08027
0.5625 | 60343.09 | 14.6149 | 1.629132 | 26.08027
0.55 | 60349.64 | 14.3154 | 1.640164 | 26.08027
0.5375 | 60359.95 | 13.9732 | 1.657528 | 26.08027
0.525 | 60368.2 | 13.6629 | 1.671422 | 26.08027
0.5125 | 60376.39 | 13.3312 | 1.685216 | 26.08027
0.5 | 60385.44 | 13.0062 | 1.700458 | 26.08027
0.4875 | 60394.05 | 12.6797 | 1.714959 | 26.08027
0.475 | 60404.42 | 12.37 | 1.732424 | 26.08027
0.4625 | 60411.12 | 12.0226 | 1.743708 | 26.08027
0.45 | 60419.88 | 11.7167 | 1.758461 | 26.08027
0.4375 | 60428.51 | 11.4051 | 1.772996 | 26.08027
0.425 | 60435.86 | 11.0724 | 1.785374 | 26.08027
0.4125 | 60444.6 | 10.7327 | 1.800094 | 26.08027
0.4 | 60451.3 | 10.4453 | 1.811378 | 26.08027
0.3875 | 60460.88 | 10.0971 | 1.827513 | 26.08027
0.375 | 60470.52 | 9.7827 | 1.843748 | 26.08027
0.3625 | 60479.49 | 9.4407 | 1.858856 | 26.08027
0.35 | 60487.93 | 9.1342 | 1.87307 | 26.08027
0.3375 | 60494.58 | 8.8076 | 1.88427 | 26.08027
0.325 | 60503.31 | 8.4743 | 1.898973 | 26.08027
0.3125 | 60511.66 | 8.1429 | 1.913036 | 26.08027
0.3 | 60519.73 | 7.8207 | 1.926627 | 26.08027
0.2875 | 60530.89 | 7.5045 | 1.945423 | 26.08027
0.275 | 60536.7 | 7.1855 | 1.955208 | 26.08027
0.2625 | 60547.92 | 6.8448 | 1.974105 | 26.08027
0.25 | 60556.97 | 6.5443 | 1.989346 | 26.08027
0.2375 | 60565.25 | 6.2151 | 2.003292 | 26.08027
0.225 | 60571.75 | 5.8824 | 2.014239 | 26.08027
0.2125 | 60581.59 | 5.5437 | 2.030811 | 26.08027
0.2 | 60587.46 | 5.2422 | 2.040697 | 26.08027
0.1875 | 60597.78 | 4.9296 | 2.058078 | 26.08027
0.175 | 60605.93 | 4.5977 | 2.071804 | 26.08027
0.1625 | 60614.7 | 4.261 | 2.086575 | 26.08027
0.15 | 60620.18 | 3.9695 | 2.095804 | 26.08027
0.1375 | 60631.83 | 3.6184 | 2.115425 | 26.08027
0.125 | 60639.05 | 3.3048 | 2.127585 | 26.08027
0.1125 | 60648.64 | 2.96142 | 2.143736 | 26.08027
0.1 | 60656.79 | 2.64946 | 2.157462 | 26.08027
0.0875 | 60666.18 | 2.32522 | 2.173277 | 26.08027
0.075 | 60674.05 | 2.00864 | 2.186531 | 26.08027
0.0625 | 60683.7 | 1.66416 | 2.202784 | 26.08027
0.05 | 60692.21 | 1.3476 | 2.217116 | 26.08027
0.0375 | 60700.05 | 1.00375 | 2.23032 | 26.08027
0.025 | 60707.42 | 0.71493 | 2.242733 | 26.08027
0.0125 | 60714.95 | 0.36354 | 2.255415 | 26.08027
-7.105427e-15 | 60724.84 | 0.05009 | 2.272071 | 26.08027
-0.0125 | 60733.84 | -0.25125 | 2.287229 | 26.08027
-0.025 | 60742.29 | -0.59297 | 2.30146 | 26.08027
-0.0375 | 60751.7 | -0.91247 | 2.317309 | 26.08027
-0.05 | 60758.94 | -1.22936 | 2.329502 | 26.08027
-0.0625 | 60768.27 | -1.53793 | 2.345216 | 26.08027
-0.075 | 60776.19 | -1.88314 | 2.358554 | 26.08027
-0.0875 | 60783.7 | -2.1725 | 2.371203 | 26.08027
-0.1 | 60794.11 | -2.5244 | 2.388735 | 26.08027
-0.1125 | 60801.5 | -2.8451 | 2.401181 | 26.08027
-0.125 | 60808.24 | -3.1653 | 2.412533 | 26.08027
-0.1375 | 60817.13 | -3.4637 | 2.427505 | 26.08027
-0.15 | 60827.21 | -3.8092 | 2.444482 | 26.08027
-0.1625 | 60835.82 | -4.1386 | 2.458982 | 26.08027
-0.175 | 60844.32 | -4.4563 | 2.473298 | 26.08027
-0.1875 | 60853.79 | -4.7826 | 2.489247 | 26.08027
-0.2 | 60861.74 | -5.1016 | 2.502637 | 26.08027
-0.2125 | 60871.02 | -5.4257 | 2.518266 | 26.08027
-0.225 | 60880.34 | -5.7443 | 2.533963 | 26.08027
-0.2375 | 60887.89 | -6.0658 | 2.546678 | 26.08027
-0.25 | 60896.95 | -6.4007 | 2.561937 | 26.08027
-0.2625 | 60905.52 | -6.7139 | 2.57637 | 26.08027
-0.275 | 60914.17 | -7.0468 | 2.590939 | 26.08027
-0.2875 | 60922.7 | -7.3485 | 2.605305 | 26.08027
-0.3 | 60929.91 | -7.7064 | 2.617448 | 26.08027
-0.3125 | 60941.41 | -8.0014 | 2.636816 | 26.08027
-0.325 | 60948.71 | -8.325 | 2.64911 | 26.08027
-0.3375 | 60957.5 | -8.6411 | 2.663914 | 26.08027
-0.35 | 60967.63 | -8.9906 | 2.680975 | 26.08027
-0.3625 | 60976.4 | -9.2982 | 2.695746 | 26.08027
-0.375 | 60985.03 | -9.617 | 2.71028 | 26.08027
-0.3875 | 60992.85 | -9.9374 | 2.723451 | 26.08027
-0.4 | 61001.71 | -10.2741 | 2.738372 | 26.08027
-0.4125 | 61010.32 | -10.5867 | 2.752873 | 26.08027
-0.425 | 61018.36 | -10.9464 | 2.766414 | 26.08027
-0.4375 | 61026.59 | -11.2614 | 2.780275 | 26.08027
-0.45 | 61035.63 | -11.5807 | 2.7955 | 26.08027
-0.4625 | 61044.66 | -11.886 | 2.810708 | 26.08027
-0.475 | 61053.69 | -12.2217 | 2.825917 | 26.08027
-0.4875 | 61062.82 | -12.5242 | 2.841293 | 26.08027
-0.5 | 61070.17 | -12.8792 | 2.853672 | 26.08027
-0.5125 | 61080.73 | -13.1729 | 2.871457 | 26.08027
-0.525 | 61089.4 | -13.5102 | 2.886059 | 26.08027
-0.5375 | 61097.3 | -13.8265 | 2.899364 | 26.08027
-0.55 | 61102.23 | -14.15 | 2.907667 | 26.08027
-0.5625 | 61112.98 | -14.4801 | 2.925772 | 26.08027
-0.575 | 61121.18 | -14.7962 | 2.939582 | 26.08027
-0.5875 | 61131.92 | -15.1157 | 2.957671 | 26.08027
-0.6 | 61139.8 | -15.4491 | 2.970942 | 26.08027
-0.6125 | 61149.6 | -15.7578 | 2.987447 | 26.08027
-0.625 | 61155.99 | -16.1027 | 2.998209 | 26.08027
-0.6375 | 61164.32 | -16.4216 | 3.012238 | 26.08027
-0.65 | 61173 | -16.7607 | 3.026857 | 26.08027
-0.6625 | 61181.73 | -17.0574 | 3.04156 | 26.08027
-0.675 | 61190.53 | -17.3928 | 3.056381 | 26.08027
-0.6875 | 61198.8 | -17.7314 | 3.070309 | 26.08027
-0.7 | 61205.25 | -18.047 | 3.081172 | 26.08027
-0.7125 | 61214.18 | -18.3746 | 3.096212 | 26.08027
-0.725 | 61222.57 | -18.6955 | 3.110342 | 26.08027
-0.7375 | 61232.06 | -18.9992 | 3.126325 | 26.08027
-0.75 | 61241.47 | -19.35 | 3.142173 | 26.08027
-0.7625 | 61250.93 | -19.6454 | 3.158106 | 26.08027
-0.775 | 61259.57 | -19.9847 | 3.172657 | 26.08027
-0.7875 | 61267.59 | -20.27 | 3.186164 | 26.08027
-0.8 | 61275.93 | -20.616 | 3.200211 | 26.08027
-0.8125 | 61283.4 | -20.936 | 3.212791 | 26.08027
-0.825 | 61291.89 | -21.273 | 3.22709 | 26.08027
-0.8375 | 61303.23 | -21.587 | 3.246189 | 26.08027
-0.85 | 61309.02 | -21.914 | 3.25594 | 26.08027
-0.8625 | 61315.83 | -22.23 | 3.26741 | 26.08027
-0.875 | 61326.09 | -22.557 | 3.284689 | 26.08027
-0.8875 | 61336.4 | -22.868 | 3.302053 | 26.08027
-0.9 | 61344.23 | -23.214 | 3.315241 | 26.08027
-0.9125 | 61350.61 | -23.522 | 3.325986 | 26.08027
-0.925 | 61360.36 | -23.849 | 3.342407 | 26.08027
-0.9375 | 61369.29 | -24.186 | 3.357446 | 26.08027
-0.95 | 61376.89 | -24.506 | 3.370246 | 26.08027
-0.9625 | 61387.03 | -24.804 | 3.387324 | 26.08027
-0.975 | 61392.48 | -25.145 | 3.396503 | 26.08027
-0.9875 | 61400.62 | -25.481 | 3.410212 | 26.08027
-1 | 61409.07 | -25.787 | 3.424443 | 26.08027
-1.0125 | 61420.84 | -26.094 | 3.444266 | 26.08027
-1.025 | 61428.17 | -26.433 | 3.456611 | 26.08027
-1.0375 | 61436.79 | -26.788 | 3.471129 | 26.08027
-1.05 | 61446.65 | -27.07 | 3.487735 | 26.08027
-1.0625 | 61454.18 | -27.383 | 3.500417 | 26.08027
-1.075 | 61462.73 | -27.728 | 3.514817 | 26.08027
-1.0875 | 61471.49 | -28.03 | 3.52957 | 26.08027
-1.1 | 61480.45 | -28.366 | 3.544661 | 26.08027
-1.1125 | 61487.39 | -28.685 | 3.556349 | 26.08027
-1.125 | 61495.8 | -29.002 | 3.570513 | 26.08027
-1.1375 | 61503.89 | -29.326 | 3.584138 | 26.08027
-1.15 | 61512.56 | -29.658 | 3.59874 | 26.08027
-1.1625 | 61519.24 | -30.005 | 3.60999 | 26.08027
-1.175 | 61528.02 | -30.327 | 3.624778 | 26.08027
-1.1875 | 61538.07 | -30.632 | 3.641704 | 26.08027
-1.2 | 61543.89 | -30.964 | 3.651506 | 26.08027
-1.2125 | 61552.84 | -31.269 | 3.666579 | 26.08027
-1.225 | 61561.01 | -31.614 | 3.680339 | 26.08027
-1.2375 | 61569.5 | -31.924 | 3.694638 | 26.08027
-1.25 | 61578.64 | -32.238 | 3.710031 | 26.08027
-1.2625 | 61587.48 | -32.574 | 3.724919 | 26.08027
-1.275 | 61594.95 | -32.904 | 3.7375 | 26.08027
-1.2875 | 61605.43 | -33.23 | 3.755151 | 26.08027
-1.3 | 61611.07 | -33.543 | 3.764649 | 26.08027
-1.3125 | 61619.94 | -33.857 | 3.779588 | 26.08027
-1.325 | 61627.53 | -34.196 | 3.792371 | 26.08027
-1.3375 | 61637.63 | -34.496 | 3.809382 | 26.08027
-1.35 | 61643.68 | -34.846 | 3.819571 | 26.08027
-1.3625 | 61651.92 | -35.154 | 3.833449 | 26.08027
-1.375 | 61658.09 | -35.477 | 3.84384 | 26.08027
-1.3875 | 61669.82 | -35.792 | 3.863596 | 26.08027
-1.4 | 61675.46 | -36.134 | 3.873094 | 26.08027
-1.4125 | 61686.53 | -36.48 | 3.891738 | 26.08027
-1.425 | 61694.21 | -36.779 | 3.904673 | 26.08027
-1.4375 | 61702.35 | -37.132 | 3.918382 | 26.08027
-1.45 | 61709.73 | -37.405 | 3.930812 | 26.08027
-1.4625 | 61719.51 | -37.741 | 3.947283 | 26.08027
-1.475 | 61727.88 | -38.068 | 3.96138 | 26.08027
-1.4875 | 61736.26 | -38.384 | 3.975493 | 26.08027
-1.5 | 61743.04 | -38.736 | 3.986912 | 26.08027
-1.5125 | 61754.23 | -39.028 | 4.005758 | 26.08027
-1.525 | 61762.68 | -39.376 | 4.019989 | 26.08027
-1.5375 | 61768.88 | -39.692 | 4.030431 | 26.08027
-1.55 | 61776.25 | -40.036 | 4.042844 | 26.08027
-1.5625 | 61785.89 | -40.338 | 4.059079 | 26.08027
-1.575 | 61793.41 | -40.673 | 4.071744 | 26.08027
-1.5875 | 61803.54 | -40.969 | 4.088805 | 26.08027
-1.6 | 61809.61 | -41.308 | 4.099028 | 26.08027
-1.6125 | 61821.47 | -41.639 | 4.119003 | 26.08027
-1.625 | 61826.9 | -41.945 | 4.128148 | 26.08027
-1.6375 | 61837.11 | -42.269 | 4.145343 | 26.08027
-1.65 | 61843.92 | -42.604 | 4.156813 | 26.08027
-1.6625 | 61852.35 | -42.943 | 4.17101 | 26.08027
-1.675 | 61861.33 | -43.244 | 4.186134 | 26.08027
-1.6875 | 61870.36 | -43.574 | 4.201343 | 26.08027
-1.7 | 61879.42 | -43.91 | 4.216601 | 26.08027
-1.7125 | 61889.33 | -44.229 | 4.233292 | 26.08027
-1.725 | 61896.09 | -44.545 | 4.244677 | 26.08027
-1.7375 | 61905.96 | -44.872 | 4.2613 | 26.08027
-1.75 | 61911.61 | -45.206 | 4.270815 | 26.08027
-1.7625 | 61920.86 | -45.505 | 4.286394 | 26.08027
-1.775 | 61930.04 | -45.834 | 4.301855 | 26.08027
-1.7875 | 61937.13 | -46.183 | 4.313796 | 26.08027
-1.8 | 61943.09 | -46.481 | 4.323834 | 26.08027
-1.8125 | 61953.24 | -46.793 | 4.340928 | 26.08027
-1.825 | 61960.39 | -47.152 | 4.35297 | 26.08027
-1.8375 | 61966.89 | -47.448 | 4.363917 | 26.08027
-1.85 | 61977.29 | -47.789 | 4.381433 | 26.08027
-1.8625 | 61982.13 | -48.117 | 4.389584 | 26.08027
-1.875 | 61992.88 | -48.444 | 4.407689 | 26.08027
-1.8875 | 62001.28 | -48.736 | 4.421837 | 26.08027
-1.9 | 62007.85 | -49.073 | 4.432902 | 26.08027
-1.9125 | 62016.68 | -49.403 | 4.447773 | 26.08027
-1.925 | 62025.26 | -49.706 | 4.462223 | 26.08027
-1.9375 | 62032.56 | -50.057 | 4.474518 | 26.08027
-1.95 | 62040.44 | -50.369 | 4.487789 | 26.08027
-1.9625 | 62050.96 | -50.692 | 4.505507 | 26.08027
-1.975 | 62058.37 | -51.019 | 4.517987 | 26.08027
-1.9875 | 62067.43 | -51.345 | 4.533246 | 26.08027
-2 | 62074.46 | -51.671 | 4.545086 | 26.08027