## Sheet1
Kepco_Current_A | Resistance_Ohms | Magnetic_Field_T
-1 | 39809.13 | -25.0363
-0.975 | 39799.77 | -24.3647
-0.95 | 39791.13 | -23.7089
-0.925 | 39781.2 | -23.0435
-0.9 | 39773.23 | -22.3688
-0.875 | 39764.44 | -21.7241
-0.85 | 39754.67 | -21.0372
-0.825 | 39745.61 | -20.3902
-0.8 | 39737.21 | -19.7187
-0.775 | 39728.23 | -19.0674
-0.75 | 39719.37 | -18.4013
-0.725 | 39710.62 | -17.7404
-0.7 | 39702.2 | -17.0676
-0.675 | 39692.95 | -16.4082
-0.65 | 39684.77 | -15.739
-0.625 | 39675.52 | -15.094
-0.6 | 39668.07 | -14.4281
-0.575 | 39658 | -13.7837
-0.55 | 39648.62 | -13.1007
-0.525 | 39639.77 | -12.4452
-0.5 | 39630.9 | -11.7699
-0.475 | 39621.01 | -11.1218
-0.45 | 39613.05 | -10.4593
-0.425 | 39604.44 | -9.7997
-0.4 | 39595.75 | -9.1438
-0.375 | 39586.57 | -8.4678
-0.35 | 39577.5 | -7.814
-0.325 | 39568.84 | -7.1442
-0.3 | 39559.95 | -6.4811
-0.275 | 39551.35 | -5.8324
-0.25 | 39542.23 | -5.1608
-0.225 | 39533.42 | -4.5103
-0.2 | 39524.52 | -3.8508
-0.175 | 39516.03 | -3.1918
-0.15 | 39506.74 | -2.535
-0.125 | 39497.95 | -1.8916
-0.1 | 39488.88 | -1.23307
-0.075 | 39479.8 | -0.57633
-0.05 | 39471.64 | 0.07692
-0.025 | 39462.23 | 0.74599
0 | 39453.23 | 1.39275
0.025 | 39444.39 | 2.05509
0.05 | 39434.23 | 2.69497
0.075 | 39425.37 | 3.21387
0.1 | 39416.3 | 3.99
0.125 | 39407.68 | 4.5703
0.15 | 39398.37 | 5.1932
0.175 | 39390.08 | 5.7282
0.2 | 39381.21 | 6.3099
0.225 | 39371.98 | 6.9042
0.25 | 39363.35 | 7.5285
0.275 | 39354.95 | 7.8787
0.3 | 39346.45 | 8.3326
0.325 | 39338.25 | 8.7063
0.35 | 39329.47 | 9.1529
0.375 | 39321.22 | 9.6909
0.4 | 39311.61 | 10.2706
0.425 | 39303.42 | 10.8881
0.45 | 39293.95 | 11.4746
0.475 | 39286.45 | 12.0709
0.5 | 39277.32 | 12.6793
0.525 | 39268.8 | 13.278
0.55 | 39260.07 | 13.9079
0.575 | 39251.39 | 14.5174
0.6 | 39242.33 | 15.1387
0.625 | 39234.08 | 15.7762
0.65 | 39225.41 | 16.3968
0.675 | 39216.81 | 17.0422
0.7 | 39207.77 | 17.6892
0.725 | 39199.73 | 18.3219
0.75 | 39191.39 | 18.951
0.775 | 39182.82 | 19.6009
0.8 | 39174.78 | 20.2564
0.825 | 39165.3 | 20.8889
0.85 | 39156.88 | 21.5476
0.875 | 39149.33 | 22.1983
0.9 | 39139.98 | 22.8478
0.925 | 39131.69 | 23.4836
0.95 | 39123.13 | 24.1274
0.975 | 39114.51 | 24.7765
1 | 39106.23 | 25.4253