## Sheet1
Kepco_Current_A | Resistance_Ohms | Magnetic_Field_T
-1 | 46505.4 | -24.9965
-0.975 | 46491.4 | -24.3236
-0.95 | 46478.03 | -23.6806
-0.925 | 46464.45 | -23.0238
-0.9 | 46449.8 | -22.3614
-0.875 | 46437.99 | -21.694
-0.85 | 46426.4 | -21.0361
-0.825 | 46412.61 | -20.3666
-0.8 | 46397.4 | -19.702
-0.775 | 46385.15 | -19.0459
-0.75 | 46371.92 | -18.373
-0.725 | 46358.16 | -17.7266
-0.7 | 46346.15 | -17.0573
-0.675 | 46331.31 | -16.4037
-0.65 | 46317.02 | -15.7384
-0.625 | 46304.41 | -15.0877
-0.6 | 46291.4 | -14.4194
-0.575 | 46277.91 | -13.7574
-0.55 | 46264.44 | -13.0944
-0.525 | 46250.99 | -12.4484
-0.5 | 46236.81 | -11.7731
-0.475 | 46224.81 | -11.1166
-0.45 | 46210.92 | -10.4504
-0.425 | 46197.05 | -9.7847
-0.4 | 46183.25 | -9.1205
-0.375 | 46169.12 | -8.478
-0.35 | 46156.41 | -7.8132
-0.325 | 46143.48 | -7.156
-0.3 | 46130.41 | -6.4932
-0.275 | 46117.04 | -5.8466
-0.25 | 46103.5 | -5.1772
-0.225 | 46090.73 | -4.5096
-0.2 | 46076.8 | -3.8738
-0.175 | 46063.65 | -3.2003
-0.15 | 46050.11 | -2.5417
-0.125 | 46036.88 | -1.8956
-0.1 | 46023.03 | -1.23936
-0.075 | 46010.34 | -0.59862
-0.05 | 45995.75 | 0.06929
-0.025 | 45983.26 | 0.71115
0 | 45970.78 | 1.34196
0.025 | 45957.3 | 2.02312
0.05 | 45944.44 | 2.67958
0.075 | 45931.85 | 3.31234
0.1 | 45917.96 | 3.9816
0.125 | 45903.55 | 4.5731
0.15 | 45890.19 | 5.1876
0.175 | 45876.95 | 5.7536
0.2 | 45863.77 | 6.3146
0.225 | 45851.19 | 6.911
0.25 | 45837.63 | 7.534
0.275 | 45825.99 | 8.0521
0.3 | 45812.6 | 8.4126
0.325 | 45799.81 | 8.8126
0.35 | 45786.93 | 9.2804
0.375 | 45773.83 | 9.7922
0.4 | 45760.57 | 10.3523
0.425 | 45746.02 | 10.9502
0.45 | 45735.66 | 11.5636
0.475 | 45722.07 | 12.1695
0.5 | 45708.09 | 12.7695
0.525 | 45695.24 | 13.3753
0.55 | 45683.76 | 13.977
0.575 | 45669.69 | 14.6255
0.6 | 45655.92 | 15.2429
0.625 | 45644.41 | 15.8578
0.65 | 45631.23 | 16.5135
0.675 | 45618.85 | 17.1342
0.7 | 45605.79 | 17.7987
0.725 | 45591.97 | 18.4337
0.75 | 45579.94 | 19.0811
0.775 | 45566.09 | 19.698
0.8 | 45553.57 | 20.3541
0.825 | 45541.48 | 21.012
0.85 | 45528.66 | 21.6522
0.875 | 45514.65 | 22.3078
0.9 | 45501.79 | 22.9492
0.925 | 45489.03 | 23.6218
0.95 | 45475.71 | 24.2627
0.975 | 45462.82 | 24.9005
1 | 45450.06 | 25.5571