## Sheet1
Kepco_Current_A | Resistance_Ohms | Magnetic_Field_G | MR_Ratio_Percent | Sensitivity_Ohms_per_G
-2 | 65969.91 | -51.366 | 12.23715 | 69.82894
-1.9875 | 65939.7 | -51.048 | 12.18575 | 69.82894
-1.975 | 65914.05 | -50.729 | 12.14211 | 69.82894
-1.9625 | 65890.35 | -50.377 | 12.10179 | 69.82894
-1.95 | 65867.72 | -50.066 | 12.06329 | 69.82894
-1.9375 | 65844.51 | -49.784 | 12.0238 | 69.82894
-1.925 | 65816.84 | -49.438 | 11.97673 | 69.82894
-1.9125 | 65793.35 | -49.13 | 11.93676 | 69.82894
-1.9 | 65768.46 | -48.786 | 11.89441 | 69.82894
-1.8875 | 65747.01 | -48.46 | 11.85792 | 69.82894
-1.875 | 65722.32 | -48.139 | 11.81592 | 69.82894
-1.8625 | 65699.49 | -47.838 | 11.77707 | 69.82894
-1.85 | 65671.93 | -47.51 | 11.73018 | 69.82894
-1.8375 | 65647.41 | -47.16 | 11.68847 | 69.82894
-1.825 | 65621.43 | -46.855 | 11.64427 | 69.82894
-1.8125 | 65598.02 | -46.518 | 11.60444 | 69.82894
-1.8 | 65574.55 | -46.228 | 11.56451 | 69.82894
-1.7875 | 65550.42 | -45.922 | 11.52346 | 69.82894
-1.775 | 65522.82 | -45.58 | 11.4765 | 69.82894
-1.7625 | 65498.57 | -45.238 | 11.43524 | 69.82894
-1.75 | 65474.35 | -44.934 | 11.39403 | 69.82894
-1.7375 | 65452.3 | -44.612 | 11.35652 | 69.82894
-1.725 | 65427.27 | -44.275 | 11.31394 | 69.82894
-1.7125 | 65399.79 | -43.942 | 11.26718 | 69.82894
-1.7 | 65376.23 | -43.642 | 11.2271 | 69.82894
-1.6875 | 65352.16 | -43.333 | 11.18615 | 69.82894
-1.675 | 65327.14 | -42.982 | 11.14358 | 69.82894
-1.6625 | 65305.21 | -42.686 | 11.10627 | 69.82894
-1.65 | 65276.25 | -42.342 | 11.057 | 69.82894
-1.6375 | 65252.96 | -42.002 | 11.01737 | 69.82894
-1.625 | 65232.61 | -41.695 | 10.98275 | 69.82894
-1.6125 | 65208.85 | -41.394 | 10.94233 | 69.82894
-1.6 | 65182.96 | -41.051 | 10.89828 | 69.82894
-1.5875 | 65159.3 | -40.721 | 10.85803 | 69.82894
-1.575 | 65134.21 | -40.423 | 10.81534 | 69.82894
-1.5625 | 65106.39 | -40.084 | 10.76801 | 69.82894
-1.55 | 65082.87 | -39.764 | 10.72799 | 69.82894
-1.5375 | 65060.3 | -39.468 | 10.6896 | 69.82894
-1.525 | 65034.23 | -39.124 | 10.64524 | 69.82894
-1.5125 | 65009.7 | -38.8 | 10.60351 | 69.82894
-1.5 | 64986.58 | -38.482 | 10.56417 | 69.82894
-1.4875 | 64961.67 | -38.152 | 10.52179 | 69.82894
-1.475 | 64936.71 | -37.849 | 10.47933 | 69.82894
-1.4625 | 64910.55 | -37.517 | 10.43482 | 69.82894
-1.45 | 64886.87 | -37.191 | 10.39453 | 69.82894
-1.4375 | 64862.78 | -36.88 | 10.35355 | 69.82894
-1.425 | 64837.95 | -36.548 | 10.3113 | 69.82894
-1.4125 | 64815.4 | -36.256 | 10.27294 | 69.82894
-1.4 | 64791.25 | -35.919 | 10.23185 | 69.82894
-1.3875 | 64765.46 | -35.583 | 10.18797 | 69.82894
-1.375 | 64742.56 | -35.279 | 10.14901 | 69.82894
-1.3625 | 64719.16 | -34.943 | 10.1092 | 69.82894
-1.35 | 64697.55 | -34.628 | 10.07243 | 69.82894
-1.3375 | 64672.46 | -34.299 | 10.02975 | 69.82894
-1.325 | 64648.48 | -33.986 | 9.98895 | 69.82894
-1.3125 | 64623.05 | -33.641 | 9.945685 | 69.82894
-1.3 | 64599.32 | -33.345 | 9.905312 | 69.82894
-1.2875 | 64574.87 | -33.013 | 9.863714 | 69.82894
-1.275 | 64550.55 | -32.697 | 9.822338 | 69.82894
-1.2625 | 64529.45 | -32.347 | 9.786439 | 69.82894
-1.25 | 64505.66 | -32.043 | 9.745965 | 69.82894
-1.2375 | 64480.46 | -31.721 | 9.703091 | 69.82894
-1.225 | 64457.7 | -31.413 | 9.664368 | 69.82894
-1.2125 | 64426.11 | -31.079 | 9.610623 | 69.82894
-1.2 | 64404.74 | -30.764 | 9.574266 | 69.82894
-1.1875 | 64381.39 | -30.446 | 9.534539 | 69.82894
-1.175 | 64356.86 | -30.117 | 9.492805 | 69.82894
-1.1625 | 64333.55 | -29.801 | 9.453147 | 69.82894
-1.15 | 64309.65 | -29.48 | 9.412485 | 69.82894
-1.1375 | 64282.71 | -29.149 | 9.366651 | 69.82894
-1.125 | 64260.98 | -28.835 | 9.329681 | 69.82894
-1.1125 | 64236.74 | -28.499 | 9.288441 | 69.82894
-1.1 | 64212.45 | -28.192 | 9.247115 | 69.82894
-1.0875 | 64186.31 | -27.877 | 9.202642 | 69.82894
-1.075 | 64164.65 | -27.539 | 9.165791 | 69.82894
-1.0625 | 64138.48 | -27.196 | 9.121267 | 69.82894
-1.05 | 64117.96 | -26.908 | 9.086356 | 69.82894
-1.0375 | 64092.13 | -26.596 | 9.04241 | 69.82894
-1.025 | 64067.64 | -26.266 | 9.000744 | 69.82894
-1.0125 | 64043.54 | -25.925 | 8.959742 | 69.82894
-1 | 64020.17 | -25.634 | 8.919982 | 69.82894
-0.9875 | 63995.07 | -25.305 | 8.877278 | 69.82894
-0.975 | 63970.07 | -24.976 | 8.834745 | 69.82894
-0.9625 | 63946.05 | -24.637 | 8.793879 | 69.82894
-0.95 | 63921.14 | -24.326 | 8.751498 | 69.82894
-0.9375 | 63900.29 | -24.029 | 8.716025 | 69.82894
-0.925 | 63874.01 | -23.708 | 8.671314 | 69.82894
-0.9125 | 63848.38 | -23.358 | 8.627709 | 69.82894
-0.9 | 63825.84 | -23.054 | 8.589361 | 69.82894
-0.8875 | 63803.43 | -22.715 | 8.551234 | 69.82894
-0.875 | 63778.73 | -22.405 | 8.509211 | 69.82894
-0.8625 | 63756.6 | -22.101 | 8.47156 | 69.82894
-0.85 | 63732.91 | -21.758 | 8.431255 | 69.82894
-0.8375 | 63707.75 | -21.429 | 8.38845 | 69.82894
-0.825 | 63682.95 | -21.118 | 8.346256 | 69.82894
-0.8125 | 63659.45 | -20.782 | 8.306275 | 69.82894
-0.8 | 63634.46 | -20.462 | 8.263759 | 69.82894
-0.7875 | 63608.69 | -20.133 | 8.219915 | 69.82894
-0.775 | 63586 | -19.8582 | 8.181312 | 69.82894
-0.7625 | 63562.12 | -19.5325 | 8.140684 | 69.82894
-0.75 | 63536.93 | -19.2021 | 8.097827 | 69.82894
-0.7375 | 63516.08 | -18.8834 | 8.062354 | 69.82894
-0.725 | 63491.96 | -18.5575 | 8.021318 | 69.82894
-0.7125 | 63466.13 | -18.2289 | 7.977372 | 69.82894
-0.7 | 63442.28 | -17.9205 | 7.936795 | 69.82894
-0.6875 | 63419.37 | -17.6188 | 7.897818 | 69.82894
-0.675 | 63396.73 | -17.2949 | 7.859299 | 69.82894
-0.6625 | 63369.27 | -16.943 | 7.812581 | 69.82894
-0.65 | 63347.22 | -16.6362 | 7.775066 | 69.82894
-0.6375 | 63320.8 | -16.3048 | 7.730117 | 69.82894
-0.625 | 63297.43 | -15.9957 | 7.690356 | 69.82894
-0.6125 | 63272.09 | -15.6702 | 7.647244 | 69.82894
-0.6 | 63250.85 | -15.3417 | 7.611108 | 69.82894
-0.5875 | 63225.32 | -15.0016 | 7.567673 | 69.82894
-0.575 | 63205.17 | -14.7027 | 7.533391 | 69.82894
-0.5625 | 63180.62 | -14.3738 | 7.491623 | 69.82894
-0.55 | 63155.61 | -14.0615 | 7.449073 | 69.82894
-0.5375 | 63129.83 | -13.7153 | 7.405212 | 69.82894
-0.525 | 63106.43 | -13.4228 | 7.365401 | 69.82894
-0.5125 | 63083.56 | -13.0743 | 7.326491 | 69.82894
-0.5 | 63059.44 | -12.7713 | 7.285455 | 69.82894
-0.4875 | 63035.18 | -12.4322 | 7.24418 | 69.82894
-0.475 | 63012.51 | -12.1274 | 7.205611 | 69.82894
-0.4625 | 62988.97 | -11.8009 | 7.165562 | 69.82894
-0.45 | 62965.15 | -11.4759 | 7.125036 | 69.82894
-0.4375 | 62944.09 | -11.1684 | 7.089205 | 69.82894
-0.425 | 62920.43 | -10.826 | 7.048952 | 69.82894
-0.4125 | 62894.4 | -10.507 | 7.004666 | 69.82894
-0.4 | 62872.42 | -10.1961 | 6.967271 | 69.82894
-0.3875 | 62849.05 | -9.8544 | 6.92751 | 69.82894
-0.375 | 62826.9 | -9.5349 | 6.889826 | 69.82894
-0.3625 | 62802.3 | -9.2026 | 6.847973 | 69.82894
-0.35 | 62780.39 | -8.9132 | 6.810696 | 69.82894
-0.3375 | 62758.31 | -8.5803 | 6.773131 | 69.82894
-0.325 | 62734.98 | -8.2494 | 6.733439 | 69.82894
-0.3125 | 62709.56 | -7.9392 | 6.690191 | 69.82894
-0.3 | 62686.66 | -7.6202 | 6.65123 | 69.82894
-0.2875 | 62663.48 | -7.2945 | 6.611793 | 69.82894
-0.275 | 62640.55 | -6.9816 | 6.572781 | 69.82894
-0.2625 | 62616.85 | -6.641 | 6.532459 | 69.82894
-0.25 | 62592.03 | -6.3214 | 6.490232 | 69.82894
-0.2375 | 62566.46 | -5.9956 | 6.446729 | 69.82894
-0.225 | 62542.04 | -5.6778 | 6.405182 | 69.82894
-0.2125 | 62519.45 | -5.358 | 6.366749 | 69.82894
-0.2 | 62499.2 | -5.0547 | 6.332297 | 69.82894
-0.1875 | 62476.8 | -4.7386 | 6.294187 | 69.82894
-0.175 | 62451.98 | -4.4041 | 6.25196 | 69.82894
-0.1625 | 62427.62 | -4.0677 | 6.210515 | 69.82894
-0.15 | 62404.59 | -3.7487 | 6.171333 | 69.82894
-0.1375 | 62383.38 | -3.4294 | 6.135248 | 69.82894
-0.125 | 62360.22 | -3.1222 | 6.095845 | 69.82894
-0.1125 | 62336.76 | -2.7834 | 6.055932 | 69.82894
-0.1 | 62317.05 | -2.467 | 6.022398 | 69.82894
-0.0875 | 62292.65 | -2.1337 | 5.980885 | 69.82894
-0.075 | 62270.03 | -1.82967 | 5.942401 | 69.82894
-0.0625 | 62245.57 | -1.49267 | 5.900786 | 69.82894
-0.05 | 62222.57 | -1.20355 | 5.861656 | 69.82894
-0.0375 | 62199.57 | -0.84704 | 5.822525 | 69.82894
-0.025 | 62176.81 | -0.53312 | 5.783802 | 69.82894
-0.0125 | 62154.16 | -0.20863 | 5.745267 | 69.82894
0 | 62134.2 | 0.09261 | 5.711308 | 69.82894
0.0125 | 62112.48 | 0.40906 | 5.674355 | 69.82894
0.025 | 62087.41 | 0.74716 | 5.631703 | 69.82894
0.0375 | 62064.92 | 1.05123 | 5.59344 | 69.82894
0.05 | 62043.78 | 1.39391 | 5.557473 | 69.82894
0.0625 | 62022.65 | 1.70261 | 5.521524 | 69.82894
0.075 | 61997.93 | 2.02452 | 5.479467 | 69.82894
0.0875 | 61978.14 | 2.33981 | 5.445797 | 69.82894
0.1 | 61954.67 | 2.67153 | 5.405867 | 69.82894
0.1125 | 61928.89 | 2.98226 | 5.362007 | 69.82894
0.125 | 61906.6 | 3.3183 | 5.324084 | 69.82894
0.1375 | 61885.46 | 3.6272 | 5.288117 | 69.82894
0.15 | 61861.09 | 3.9528 | 5.246656 | 69.82894
0.1625 | 61839.77 | 4.2828 | 5.210383 | 69.82894
0.175 | 61816.86 | 4.6063 | 5.171406 | 69.82894
0.1875 | 61791.89 | 4.9373 | 5.128923 | 69.82894
0.2 | 61771.23 | 5.2521 | 5.093774 | 69.82894
0.2125 | 61749.42 | 5.5711 | 5.056667 | 69.82894
0.225 | 61726.13 | 5.8837 | 5.017043 | 69.82894
0.2375 | 61704.16 | 6.1975 | 4.979665 | 69.82894
0.25 | 61680.22 | 6.5368 | 4.938935 | 69.82894
0.2625 | 61657.52 | 6.8562 | 4.900314 | 69.82894
0.275 | 61635.53 | 7.1805 | 4.862902 | 69.82894
0.2875 | 61615.92 | 7.5026 | 4.829539 | 69.82894
0.3 | 61592.12 | 7.8365 | 4.789047 | 69.82894
0.3125 | 61571.71 | 8.1449 | 4.754322 | 69.82894
0.325 | 61549.37 | 8.4881 | 4.716315 | 69.82894
0.3375 | 61525.6 | 8.8104 | 4.675874 | 69.82894
0.35 | 61502.32 | 9.1435 | 4.636267 | 69.82894
0.3625 | 61476.39 | 9.4322 | 4.592151 | 69.82894
0.375 | 61453.88 | 9.7723 | 4.553854 | 69.82894
0.3875 | 61433.32 | 10.0829 | 4.518874 | 69.82894
0.4 | 61411.28 | 10.4048 | 4.481377 | 69.82894
0.4125 | 61386.91 | 10.7331 | 4.439915 | 69.82894
0.425 | 61363.45 | 11.0758 | 4.400002 | 69.82894
0.4375 | 61341.18 | 11.4019 | 4.362113 | 69.82894
0.45 | 61321.18 | 11.7082 | 4.328086 | 69.82894
0.4625 | 61301.61 | 12.0283 | 4.294791 | 69.82894
0.475 | 61278.04 | 12.3543 | 4.25469 | 69.82894
0.4875 | 61256.33 | 12.6625 | 4.217754 | 69.82894
0.5 | 61231.84 | 12.9996 | 4.176089 | 69.82894
0.5125 | 61214.57 | 13.3361 | 4.146706 | 69.82894
0.525 | 61191.73 | 13.636 | 4.107848 | 69.82894
0.5375 | 61171.59 | 13.959 | 4.073583 | 69.82894
0.55 | 61146.5 | 14.2998 | 4.030896 | 69.82894
0.5625 | 61125.93 | 14.6031 | 3.9959 | 69.82894
0.575 | 61102.62 | 14.9496 | 3.956242 | 69.82894
0.5875 | 61083.16 | 15.2644 | 3.923134 | 69.82894
0.6 | 61061.8 | 15.5893 | 3.886793 | 69.82894
0.6125 | 61040.23 | 15.8984 | 3.850095 | 69.82894
0.625 | 61016.41 | 16.2468 | 3.809569 | 69.82894
0.6375 | 60996.99 | 16.5537 | 3.776529 | 69.82894
0.65 | 60973.96 | 16.873 | 3.737347 | 69.82894
0.6625 | 60955.34 | 17.1909 | 3.705668 | 69.82894
0.675 | 60930.89 | 17.5204 | 3.664071 | 69.82894
0.6875 | 60910.85 | 17.8494 | 3.629976 | 69.82894
0.7 | 60888.47 | 18.1664 | 3.5919 | 69.82894
0.7125 | 60866.82 | 18.4708 | 3.555066 | 69.82894
0.725 | 60845.98 | 18.7923 | 3.51961 | 69.82894
0.7375 | 60824.2 | 19.1228 | 3.482555 | 69.82894
0.75 | 60802.21 | 19.449 | 3.445142 | 69.82894
0.7625 | 60780.26 | 19.7425 | 3.407798 | 69.82894
0.775 | 60761.93 | 20.081 | 3.376613 | 69.82894
0.7875 | 60741.45 | 20.4057 | 3.341769 | 69.82894
0.8 | 60721.05 | 20.7409 | 3.307062 | 69.82894
0.8125 | 60696.97 | 21.0328 | 3.266094 | 69.82894
0.825 | 60675 | 21.3755 | 3.228715 | 69.82894
0.8375 | 60652.46 | 21.6986 | 3.190367 | 69.82894
0.85 | 60632.41 | 22.0244 | 3.156255 | 69.82894
0.8625 | 60609.98 | 22.3651 | 3.118094 | 69.82894
0.875 | 60589.2 | 22.6695 | 3.08274 | 69.82894
0.8875 | 60567.45 | 22.9769 | 3.045736 | 69.82894
0.9 | 60547.87 | 23.3071 | 3.012424 | 69.82894
0.9125 | 60527.45 | 23.618 | 2.977683 | 69.82894
0.925 | 60505.95 | 23.9557 | 2.941104 | 69.82894
0.9375 | 60485.4 | 24.293 | 2.906141 | 69.82894
0.95 | 60465.28 | 24.6041 | 2.87191 | 69.82894
0.9625 | 60445.18 | 24.9069 | 2.837714 | 69.82894
0.975 | 60421.34 | 25.2297 | 2.797154 | 69.82894
0.9875 | 60400.67 | 25.5783 | 2.761987 | 69.82894
1 | 60380.58 | 25.8778 | 2.727807 | 69.82894
1.0125 | 60361.07 | 26.1861 | 2.694614 | 69.82894
1.025 | 60339.85 | 26.5147 | 2.658512 | 69.82894
1.0375 | 60315.34 | 26.862 | 2.616812 | 69.82894
1.05 | 60297.59 | 27.1639 | 2.586613 | 69.82894
1.0625 | 60278.46 | 27.4781 | 2.554066 | 69.82894
1.075 | 60254.66 | 27.816 | 2.513575 | 69.82894
1.0875 | 60235.73 | 28.1287 | 2.481368 | 69.82894
1.1 | 60213.16 | 28.4621 | 2.442969 | 69.82894
1.1125 | 60194.86 | 28.7748 | 2.411835 | 69.82894
1.125 | 60173.05 | 29.1169 | 2.374728 | 69.82894
1.1375 | 60153.79 | 29.4125 | 2.341961 | 69.82894
1.15 | 60130.79 | 29.7427 | 2.30283 | 69.82894
1.1625 | 60110.73 | 30.087 | 2.268701 | 69.82894
1.175 | 60090.25 | 30.411 | 2.233857 | 69.82894
1.1875 | 60070.14 | 30.731 | 2.199644 | 69.82894
1.2 | 60049.98 | 31.034 | 2.165345 | 69.82894
1.2125 | 60031.01 | 31.347 | 2.13307 | 69.82894
1.225 | 60009.5 | 31.685 | 2.096474 | 69.82894
1.2375 | 59989.51 | 31.995 | 2.062465 | 69.82894
1.25 | 59968.42 | 32.327 | 2.026583 | 69.82894
1.2625 | 59948.22 | 32.616 | 1.992216 | 69.82894
1.275 | 59928.59 | 32.99 | 1.958819 | 69.82894
1.2875 | 59906.51 | 33.289 | 1.921254 | 69.82894
1.3 | 59886.91 | 33.609 | 1.887907 | 69.82894
1.3125 | 59869.13 | 33.924 | 1.857658 | 69.82894
1.325 | 59847.46 | 34.263 | 1.82079 | 69.82894
1.3375 | 59828 | 34.575 | 1.787681 | 69.82894
1.35 | 59805.98 | 34.901 | 1.750218 | 69.82894
1.3625 | 59787.11 | 35.214 | 1.718114 | 69.82894
1.375 | 59766.17 | 35.534 | 1.682488 | 69.82894
1.3875 | 59746.54 | 35.843 | 1.64909 | 69.82894
1.4 | 59724.83 | 36.191 | 1.612154 | 69.82894
1.4125 | 59705.21 | 36.515 | 1.578774 | 69.82894
1.425 | 59684.92 | 36.844 | 1.544254 | 69.82894
1.4375 | 59665.51 | 37.175 | 1.511231 | 69.82894
1.45 | 59645.91 | 37.462 | 1.477885 | 69.82894
1.4625 | 59626.75 | 37.784 | 1.445287 | 69.82894
1.475 | 59604.91 | 38.125 | 1.40813 | 69.82894
1.4875 | 59587.77 | 38.425 | 1.378969 | 69.82894
1.5 | 59566.4 | 38.759 | 1.342611 | 69.82894
1.5125 | 59546.18 | 39.071 | 1.30821 | 69.82894
1.525 | 59523.57 | 39.4 | 1.269743 | 69.82894
1.5375 | 59503.87 | 39.748 | 1.236227 | 69.82894
1.55 | 59484.94 | 40.055 | 1.20402 | 69.82894
1.5625 | 59464.69 | 40.357 | 1.169568 | 69.82894
1.575 | 59444.17 | 40.676 | 1.134657 | 69.82894
1.5875 | 59423.85 | 41.003 | 1.100085 | 69.82894
1.6 | 59405.95 | 41.327 | 1.069632 | 69.82894
1.6125 | 59386.5 | 41.672 | 1.03654 | 69.82894
1.625 | 59365.73 | 41.975 | 1.001204 | 69.82894
1.6375 | 59344.91 | 42.278 | 0.9657818 | 69.82894
1.65 | 59325.11 | 42.626 | 0.9320953 | 69.82894
1.6625 | 59303.96 | 42.988 | 0.896112 | 69.82894
1.675 | 59287.83 | 43.275 | 0.8686694 | 69.82894
1.6875 | 59264.51 | 43.61 | 0.8289942 | 69.82894
1.7 | 59248.49 | 43.912 | 0.8017388 | 69.82894
1.7125 | 59228.86 | 44.226 | 0.7683415 | 69.82894
1.725 | 59207.74 | 44.567 | 0.7324092 | 69.82894
1.7375 | 59187.56 | 44.893 | 0.6980762 | 69.82894
1.75 | 59168.43 | 45.203 | 0.6655296 | 69.82894
1.7625 | 59147.24 | 45.509 | 0.6294782 | 69.82894
1.775 | 59126.53 | 45.853 | 0.5942435 | 69.82894
1.7875 | 59106.35 | 46.195 | 0.5599105 | 69.82894
1.8 | 59088.2 | 46.494 | 0.5290312 | 69.82894
1.8125 | 59070.2 | 46.794 | 0.4984071 | 69.82894
1.825 | 59050.18 | 47.14 | 0.4643463 | 69.82894
1.8375 | 59031.32 | 47.44 | 0.4322591 | 69.82894
1.85 | 59011.02 | 47.781 | 0.3977219 | 69.82894
1.8625 | 58989.39 | 48.105 | 0.360922 | 69.82894
1.875 | 58971.86 | 48.423 | 0.3310975 | 69.82894
1.8875 | 58951.79 | 48.726 | 0.2969516 | 69.82894
1.9 | 58931.93 | 49.084 | 0.263163 | 69.82894
1.9125 | 58912.55 | 49.4 | 0.2301911 | 69.82894
1.925 | 58895.47 | 49.708 | 0.2011322 | 69.82894
1.9375 | 58874.47 | 50.06 | 0.1654041 | 69.82894
1.95 | 58854.93 | 50.364 | 0.13216 | 69.82894
1.9625 | 58838.72 | 50.665 | 0.1045813 | 69.82894
1.975 | 58817.5 | 50.998 | 0.06847888 | 69.82894
1.9875 | 58796.3 | 51.327 | 0.0324105 | 69.82894
2 | 58777.25 | 51.638 | 0 | 69.82894
1.9875 | 58795.8 | 51.331 | 0.03155983 | 69.82894
1.975 | 58817.34 | 51.009 | 0.06820666 | 69.82894
1.9625 | 58835.55 | 50.672 | 0.09918804 | 69.82894
1.95 | 58855.08 | 50.361 | 0.1324152 | 69.82894
1.9375 | 58873.93 | 50.035 | 0.1644854 | 69.82894
1.925 | 58894.72 | 49.702 | 0.1998562 | 69.82894
1.9125 | 58913.91 | 49.402 | 0.2325049 | 69.82894
1.9 | 58932.93 | 49.077 | 0.2648644 | 69.82894
1.8875 | 58952.05 | 48.725 | 0.297394 | 69.82894
1.875 | 58972.1 | 48.416 | 0.3315058 | 69.82894
1.8625 | 58990.54 | 48.111 | 0.3628785 | 69.82894
1.85 | 59011.76 | 47.775 | 0.3989809 | 69.82894
1.8375 | 59032.81 | 47.435 | 0.4347941 | 69.82894
1.825 | 59050.19 | 47.143 | 0.4643633 | 69.82894
1.8125 | 59071.81 | 46.807 | 0.5011463 | 69.82894
1.8 | 59090.12 | 46.49 | 0.5322978 | 69.82894
1.7875 | 59109.76 | 46.178 | 0.5657121 | 69.82894
1.775 | 59131.12 | 45.834 | 0.6020527 | 69.82894
1.7625 | 59149.05 | 45.505 | 0.6325577 | 69.82894
1.75 | 59168.85 | 45.207 | 0.6662442 | 69.82894
1.7375 | 59186.95 | 44.88 | 0.6970384 | 69.82894
1.725 | 59207.46 | 44.548 | 0.7319328 | 69.82894
1.7125 | 59226.08 | 44.214 | 0.7636118 | 69.82894
1.7 | 59247.61 | 43.93 | 0.8002416 | 69.82894
1.6875 | 59266.13 | 43.607 | 0.8317504 | 69.82894
1.675 | 59285.71 | 43.258 | 0.8650626 | 69.82894
1.6625 | 59305.11 | 42.964 | 0.8980686 | 69.82894
1.65 | 59325.47 | 42.631 | 0.9327078 | 69.82894
1.6375 | 59346.96 | 42.283 | 0.9692696 | 69.82894
1.625 | 59366.34 | 41.97 | 1.002242 | 69.82894
1.6125 | 59386.25 | 41.669 | 1.036115 | 69.82894
1.6 | 59405.18 | 41.333 | 1.068322 | 69.82894
1.5875 | 59425.89 | 40.971 | 1.103556 | 69.82894
1.575 | 59446.41 | 40.692 | 1.138468 | 69.82894
1.5625 | 59466.56 | 40.365 | 1.17275 | 69.82894
1.55 | 59485.24 | 40.029 | 1.204531 | 69.82894
1.5375 | 59503.46 | 39.746 | 1.235529 | 69.82894
1.525 | 59524.74 | 39.39 | 1.271734 | 69.82894
1.5125 | 59546.08 | 39.066 | 1.30804 | 69.82894
1.5 | 59565.76 | 38.768 | 1.341522 | 69.82894
1.4875 | 59587.7 | 38.426 | 1.37885 | 69.82894
1.475 | 59607.37 | 38.103 | 1.412315 | 69.82894
1.4625 | 59629.38 | 37.772 | 1.449762 | 69.82894
1.45 | 59647.03 | 37.46 | 1.47979 | 69.82894
1.4375 | 59668.22 | 37.165 | 1.515842 | 69.82894
1.425 | 59687.96 | 36.822 | 1.549426 | 69.82894
1.4125 | 59705.68 | 36.523 | 1.579574 | 69.82894
1.4 | 59726.23 | 36.18 | 1.614536 | 69.82894
1.3875 | 59747.07 | 35.85 | 1.649992 | 69.82894
1.375 | 59766.37 | 35.543 | 1.682828 | 69.82894
1.3625 | 59787.61 | 35.219 | 1.718964 | 69.82894
1.35 | 59806.82 | 34.892 | 1.751647 | 69.82894
1.3375 | 59827.39 | 34.567 | 1.786644 | 69.82894
1.325 | 59847.63 | 34.268 | 1.821079 | 69.82894
1.3125 | 59868.15 | 33.913 | 1.85599 | 69.82894
1.3 | 59888.75 | 33.607 | 1.891038 | 69.82894
1.2875 | 59908.18 | 33.298 | 1.924095 | 69.82894
1.275 | 59928.86 | 32.966 | 1.959278 | 69.82894
1.2625 | 59948.75 | 32.62 | 1.993118 | 69.82894
1.25 | 59967.1 | 32.334 | 2.024338 | 69.82894
1.2375 | 59987.5 | 31.994 | 2.059045 | 69.82894
1.225 | 60007.79 | 31.698 | 2.093565 | 69.82894
1.2125 | 60030.11 | 31.347 | 2.131539 | 69.82894
1.2 | 60053.3 | 31.049 | 2.170993 | 69.82894
1.1875 | 60071.92 | 30.736 | 2.202672 | 69.82894
1.175 | 60091.8 | 30.404 | 2.236495 | 69.82894
1.1625 | 60111.09 | 30.089 | 2.269313 | 69.82894
1.15 | 60132.1 | 29.744 | 2.305059 | 69.82894
1.1375 | 60154.85 | 29.434 | 2.343764 | 69.82894
1.125 | 60173.42 | 29.118 | 2.375358 | 69.82894
1.1125 | 60193.98 | 28.774 | 2.410337 | 69.82894
1.1 | 60214.06 | 28.478 | 2.4445 | 69.82894
1.0875 | 60233.55 | 28.14 | 2.477659 | 69.82894
1.075 | 60256.34 | 27.817 | 2.516433 | 69.82894
1.0625 | 60275.75 | 27.492 | 2.549456 | 69.82894
1.05 | 60294.79 | 27.195 | 2.581849 | 69.82894
1.0375 | 60315.97 | 26.885 | 2.617884 | 69.82894
1.025 | 60337.76 | 26.545 | 2.654956 | 69.82894
1.0125 | 60357.72 | 26.208 | 2.688915 | 69.82894
1 | 60381.26 | 25.886 | 2.728964 | 69.82894
0.9875 | 60400.16 | 25.587 | 2.761119 | 69.82894
0.975 | 60420.82 | 25.258 | 2.796269 | 69.82894
0.9625 | 60444.29 | 24.919 | 2.836199 | 69.82894
0.95 | 60462.93 | 24.612 | 2.867912 | 69.82894
0.9375 | 60482.72 | 24.31 | 2.901582 | 69.82894
0.925 | 60502.3 | 23.963 | 2.934894 | 69.82894
0.9125 | 60524.37 | 23.641 | 2.972443 | 69.82894
0.9 | 60543.68 | 23.339 | 3.005295 | 69.82894
0.8875 | 60566.21 | 23.013 | 3.043627 | 69.82894
0.875 | 60585.5 | 22.695 | 3.076445 | 69.82894
0.8625 | 60605.25 | 22.365 | 3.110047 | 69.82894
0.85 | 60626.02 | 22.05 | 3.145384 | 69.82894
0.8375 | 60648.7 | 21.711 | 3.18397 | 69.82894
0.825 | 60668.57 | 21.406 | 3.217776 | 69.82894
0.8125 | 60690 | 21.073 | 3.254235 | 69.82894
0.8 | 60711.72 | 20.773 | 3.291188 | 69.82894
0.7875 | 60735.79 | 20.406 | 3.33214 | 69.82894
0.775 | 60756.17 | 20.116 | 3.366813 | 69.82894
0.7625 | 60777.16 | 19.7707 | 3.402524 | 69.82894
0.75 | 60797.06 | 19.4575 | 3.436381 | 69.82894
0.7375 | 60818.94 | 19.1273 | 3.473606 | 69.82894
0.725 | 60838.28 | 18.8198 | 3.50651 | 69.82894
0.7125 | 60859.77 | 18.4752 | 3.543072 | 69.82894
0.7 | 60879.93 | 18.181 | 3.57737 | 69.82894
0.6875 | 60902.38 | 17.8565 | 3.615566 | 69.82894
0.675 | 60924.54 | 17.5214 | 3.653267 | 69.82894
0.6625 | 60946.93 | 17.2043 | 3.69136 | 69.82894
0.65 | 60966.9 | 16.8881 | 3.725336 | 69.82894
0.6375 | 60988.49 | 16.5423 | 3.762068 | 69.82894
0.625 | 61008.23 | 16.2547 | 3.795652 | 69.82894
0.6125 | 61031.03 | 15.9177 | 3.834443 | 69.82894
0.6 | 61050.61 | 15.6165 | 3.867755 | 69.82894
0.5875 | 61072.2 | 15.2641 | 3.904487 | 69.82894
0.575 | 61093.3 | 14.9637 | 3.940385 | 69.82894
0.5625 | 61115.92 | 14.6142 | 3.978869 | 69.82894
0.55 | 61138.29 | 14.3129 | 4.016928 | 69.82894
0.5375 | 61159 | 13.9849 | 4.052163 | 69.82894
0.525 | 61180.8 | 13.6829 | 4.089252 | 69.82894
0.5125 | 61204.23 | 13.3486 | 4.129115 | 69.82894
0.5 | 61222.9 | 13.0301 | 4.160879 | 69.82894
0.4875 | 61248.19 | 12.6872 | 4.203905 | 69.82894
0.475 | 61267.75 | 12.385 | 4.237184 | 69.82894
0.4625 | 61291.34 | 12.0485 | 4.277318 | 69.82894
0.45 | 61310.32 | 11.7396 | 4.30961 | 69.82894
0.4375 | 61332.92 | 11.4383 | 4.34806 | 69.82894
0.425 | 61354.89 | 11.0966 | 4.385438 | 69.82894
0.4125 | 61378.13 | 10.7814 | 4.424977 | 69.82894
0.4 | 61397.91 | 10.4511 | 4.45863 | 69.82894
0.3875 | 61420.99 | 10.1104 | 4.497897 | 69.82894
0.375 | 61441.66 | 9.8091 | 4.533063 | 69.82894
0.3625 | 61464.97 | 9.4708 | 4.572722 | 69.82894
0.35 | 61486.79 | 9.1618 | 4.609845 | 69.82894
0.3375 | 61512.67 | 8.8084 | 4.653875 | 69.82894
0.325 | 61529.61 | 8.526 | 4.682696 | 69.82894
0.3125 | 61555.28 | 8.1937 | 4.726369 | 69.82894
0.3 | 61576.18 | 7.8698 | 4.761927 | 69.82894
0.2875 | 61598.8 | 7.5453 | 4.800412 | 69.82894
0.275 | 61620.15 | 7.224 | 4.836735 | 69.82894
0.2625 | 61643.73 | 6.9081 | 4.876853 | 69.82894
0.25 | 61667.05 | 6.5861 | 4.916528 | 69.82894
0.2375 | 61691.03 | 6.248 | 4.957326 | 69.82894
0.225 | 61707.54 | 5.9439 | 4.985415 | 69.82894
0.2125 | 61732.04 | 5.6153 | 5.027098 | 69.82894
0.2 | 61753.47 | 5.3021 | 5.063558 | 69.82894
0.1875 | 61772.36 | 4.9858 | 5.095696 | 69.82894
0.175 | 61794.84 | 4.6465 | 5.133942 | 69.82894
0.1625 | 61818.16 | 4.3351 | 5.173617 | 69.82894
0.15 | 61838.75 | 4.0227 | 5.208648 | 69.82894
0.1375 | 61862.05 | 3.6706 | 5.248289 | 69.82894
0.125 | 61882.61 | 3.3651 | 5.283269 | 69.82894
0.1125 | 61905.71 | 3.0502 | 5.32257 | 69.82894
0.1 | 61928.12 | 2.719 | 5.360697 | 69.82894
0.0875 | 61950.85 | 2.39 | 5.399368 | 69.82894
0.075 | 61973.29 | 2.0952 | 5.437546 | 69.82894
0.0625 | 61996.61 | 1.73638 | 5.477221 | 69.82894
0.05 | 62018.26 | 1.43783 | 5.514055 | 69.82894
0.0375 | 62043.12 | 1.09405 | 5.55635 | 69.82894
0.025 | 62065.71 | 0.80653 | 5.594784 | 69.82894
0.0125 | 62091.02 | 0.45279 | 5.637845 | 69.82894
0 | 62110.75 | 0.15721 | 5.671412 | 69.82894
-0.0125 | 62135.43 | -0.17165 | 5.713401 | 69.82894
-0.025 | 62158.95 | -0.49279 | 5.753417 | 69.82894
-0.0375 | 62180.09 | -0.80924 | 5.789383 | 69.82894
-0.05 | 62204.1 | -1.15461 | 5.830232 | 69.82894
-0.0625 | 62226.25 | -1.45809 | 5.867917 | 69.82894
-0.075 | 62250.16 | -1.78514 | 5.908596 | 69.82894
-0.0875 | 62269.4 | -2.10005 | 5.941329 | 69.82894
-0.1 | 62295.02 | -2.42461 | 5.984918 | 69.82894
-0.1125 | 62317.68 | -2.74597 | 6.02347 | 69.82894
-0.125 | 62340.33 | -3.075 | 6.062005 | 69.82894
-0.1375 | 62362.14 | -3.3764 | 6.099111 | 69.82894
-0.15 | 62384.69 | -3.7117 | 6.137477 | 69.82894
-0.1625 | 62406.78 | -4.0083 | 6.175059 | 69.82894
-0.175 | 62430.29 | -4.3367 | 6.215058 | 69.82894
-0.1875 | 62455.81 | -4.6683 | 6.258476 | 69.82894
-0.2 | 62476.74 | -4.9969 | 6.294085 | 69.82894
-0.2125 | 62500.19 | -5.3018 | 6.333981 | 69.82894
-0.225 | 62523.97 | -5.6323 | 6.374439 | 69.82894
-0.2375 | 62545.18 | -5.9466 | 6.410524 | 69.82894
-0.25 | 62571.03 | -6.2902 | 6.454504 | 69.82894
-0.2625 | 62594.81 | -6.5834 | 6.494962 | 69.82894
-0.275 | 62619.18 | -6.9285 | 6.536424 | 69.82894
-0.2875 | 62642.68 | -7.2441 | 6.576405 | 69.82894
-0.3 | 62669.56 | -7.5754 | 6.622137 | 69.82894
-0.3125 | 62688.81 | -7.8743 | 6.654888 | 69.82894
-0.325 | 62713.21 | -8.2243 | 6.6964 | 69.82894
-0.3375 | 62736.51 | -8.5415 | 6.736042 | 69.82894
-0.35 | 62761.37 | -8.8793 | 6.778337 | 69.82894
-0.3625 | 62784.61 | -9.174 | 6.817876 | 69.82894
-0.375 | 62806.92 | -9.5161 | 6.855833 | 69.82894
-0.3875 | 62829.34 | -9.8293 | 6.893977 | 69.82894
-0.4 | 62854.99 | -10.1499 | 6.937616 | 69.82894
-0.4125 | 62876.09 | -10.4687 | 6.973514 | 69.82894
-0.425 | 62901.84 | -10.8181 | 7.017324 | 69.82894
-0.4375 | 62925.9 | -11.1219 | 7.058258 | 69.82894
-0.45 | 62949.28 | -11.4583 | 7.098035 | 69.82894
-0.4625 | 62971.76 | -11.7587 | 7.136281 | 69.82894
-0.475 | 62995.63 | -12.0837 | 7.176892 | 69.82894
-0.4875 | 63017.48 | -12.4194 | 7.214067 | 69.82894
-0.5 | 63042.98 | -12.7379 | 7.257451 | 69.82894
-0.5125 | 63066.27 | -13.0432 | 7.297075 | 69.82894
-0.525 | 63088.54 | -13.387 | 7.334964 | 69.82894
-0.5375 | 63113.05 | -13.6939 | 7.376664 | 69.82894
-0.55 | 63140.73 | -14.0318 | 7.423757 | 69.82894
-0.5625 | 63159.8 | -14.3389 | 7.456201 | 69.82894
-0.575 | 63186.11 | -14.6754 | 7.500963 | 69.82894
-0.5875 | 63206.83 | -14.9812 | 7.536215 | 69.82894
-0.6 | 63233.08 | -15.3114 | 7.580875 | 69.82894
-0.6125 | 63255.57 | -15.635 | 7.619138 | 69.82894
-0.625 | 63283.03 | -15.961 | 7.665857 | 69.82894
-0.6375 | 63302.66 | -16.2657 | 7.699254 | 69.82894
-0.65 | 63326.1 | -16.6174 | 7.739134 | 69.82894
-0.6625 | 63351.49 | -16.9164 | 7.782331 | 69.82894
-0.675 | 63375.77 | -17.2464 | 7.823639 | 69.82894
-0.6875 | 63399.9 | -17.5849 | 7.864693 | 69.82894
-0.7 | 63423.08 | -17.8934 | 7.90413 | 69.82894
-0.7125 | 63446.33 | -18.1959 | 7.943686 | 69.82894
-0.725 | 63470.95 | -18.5474 | 7.985573 | 69.82894
-0.7375 | 63494.61 | -18.8582 | 8.025826 | 69.82894
-0.75 | 63519.39 | -19.1793 | 8.067985 | 69.82894
-0.7625 | 63542.74 | -19.4858 | 8.107712 | 69.82894
-0.775 | 63566.21 | -19.8323 | 8.147642 | 69.82894
-0.7875 | 63588.91 | -20.1392 | 8.186263 | 69.82894
-0.8 | 63613.76 | -20.4706 | 8.228541 | 69.82894
-0.8125 | 63636.96 | -20.7817 | 8.268012 | 69.82894
-0.825 | 63660.52 | -21.1161 | 8.308095 | 69.82894
-0.8375 | 63683.95 | -21.4359 | 8.347958 | 69.82894
-0.85 | 63708.55 | -21.7549 | 8.389811 | 69.82894
-0.8625 | 63736.71 | -22.084 | 8.43772 | 69.82894
-0.875 | 63759.42 | -22.4018 | 8.476358 | 69.82894
-0.8875 | 63783.47 | -22.7054 | 8.517275 | 69.82894
-0.9 | 63805.63 | -23.0464 | 8.554977 | 69.82894
-0.9125 | 63830.25 | -23.3576 | 8.596864 | 69.82894
-0.925 | 63855.3 | -23.6884 | 8.639482 | 69.82894
-0.9375 | 63880.65 | -24.0295 | 8.682611 | 69.82894
-0.95 | 63903.76 | -24.3471 | 8.721929 | 69.82894
-0.9625 | 63928.03 | -24.6517 | 8.76322 | 69.82894
-0.975 | 63952.14 | -24.9635 | 8.80424 | 69.82894
-0.9875 | 63976.35 | -25.3129 | 8.845429 | 69.82894
-1 | 64000.82 | -25.6247 | 8.887061 | 69.82894
-1.0125 | 64022.25 | -25.9319 | 8.923521 | 69.82894
-1.025 | 64048.23 | -26.2751 | 8.967721 | 69.82894
-1.0375 | 64074.9 | -26.591 | 9.013096 | 69.82894
-1.05 | 64096.5 | -26.9084 | 9.049845 | 69.82894
-1.0625 | 64120.34 | -27.205 | 9.090405 | 69.82894
-1.075 | 64143.96 | -27.5568 | 9.13059 | 69.82894
-1.0875 | 64167.7 | -27.86 | 9.17098 | 69.82894
-1.1 | 64194.86 | -28.1984 | 9.217189 | 69.82894
-1.1125 | 64217.08 | -28.5088 | 9.254992 | 69.82894
-1.125 | 64240.61 | -28.8526 | 9.295025 | 69.82894
-1.1375 | 64263.86 | -29.1564 | 9.334581 | 69.82894
-1.15 | 64288.64 | -29.4839 | 9.37674 | 69.82894
-1.1625 | 64315.04 | -29.8204 | 9.421655 | 69.82894
-1.175 | 64337.61 | -30.106 | 9.460055 | 69.82894
-1.1875 | 64365.45 | -30.441 | 9.50742 | 69.82894
-1.2 | 64388.57 | -30.756 | 9.546755 | 69.82894
-1.2125 | 64412.35 | -31.049 | 9.587213 | 69.82894
-1.225 | 64436.81 | -31.392 | 9.628827 | 69.82894
-1.2375 | 64460.66 | -31.695 | 9.669404 | 69.82894
-1.25 | 64483.33 | -32.033 | 9.707974 | 69.82894
-1.2625 | 64507.95 | -32.344 | 9.749861 | 69.82894
-1.275 | 64534.22 | -32.673 | 9.794555 | 69.82894
-1.2875 | 64558.68 | -33 | 9.83617 | 69.82894
-1.3 | 64582.27 | -33.319 | 9.876304 | 69.82894
-1.3125 | 64606.11 | -33.637 | 9.916864 | 69.82894
-1.325 | 64632.64 | -33.965 | 9.962001 | 69.82894
-1.3375 | 64656.02 | -34.283 | 10.00178 | 69.82894
-1.35 | 64681.73 | -34.62 | 10.04552 | 69.82894
-1.3625 | 64707.28 | -34.912 | 10.08899 | 69.82894
-1.375 | 64729.6 | -35.245 | 10.12696 | 69.82894
-1.3875 | 64753.07 | -35.563 | 10.16689 | 69.82894
-1.4 | 64778.87 | -35.886 | 10.21079 | 69.82894
-1.4125 | 64803.62 | -36.233 | 10.2529 | 69.82894
-1.425 | 64826.86 | -36.531 | 10.29243 | 69.82894
-1.4375 | 64853.32 | -36.867 | 10.33745 | 69.82894
-1.45 | 64877.57 | -37.177 | 10.37871 | 69.82894
-1.4625 | 64901.09 | -37.487 | 10.41872 | 69.82894
-1.475 | 64925 | -37.821 | 10.4594 | 69.82894
-1.4875 | 64948.86 | -38.142 | 10.5 | 69.82894
-1.5 | 64973.79 | -38.468 | 10.54241 | 69.82894
-1.5125 | 64998.19 | -38.786 | 10.58392 | 69.82894
-1.525 | 65023 | -39.105 | 10.62614 | 69.82894
-1.5375 | 65047.53 | -39.459 | 10.66787 | 69.82894
-1.55 | 65072.47 | -39.765 | 10.7103 | 69.82894
-1.5625 | 65097.43 | -40.076 | 10.75277 | 69.82894
-1.575 | 65123.39 | -40.406 | 10.79693 | 69.82894
-1.5875 | 65145.99 | -40.717 | 10.83538 | 69.82894
-1.6 | 65170.92 | -41.047 | 10.8778 | 69.82894
-1.6125 | 65197.39 | -41.368 | 10.92283 | 69.82894
-1.625 | 65218.68 | -41.701 | 10.95905 | 69.82894
-1.6375 | 65244.31 | -41.99 | 11.00266 | 69.82894
-1.65 | 65269.78 | -42.319 | 11.04599 | 69.82894
-1.6625 | 65295.6 | -42.658 | 11.08992 | 69.82894
-1.675 | 65320.82 | -42.984 | 11.13283 | 69.82894
-1.6875 | 65346.68 | -43.305 | 11.17682 | 69.82894
-1.7 | 65372.5 | -43.635 | 11.22075 | 69.82894
-1.7125 | 65393.58 | -43.929 | 11.25662 | 69.82894
-1.725 | 65417.43 | -44.266 | 11.29719 | 69.82894
-1.7375 | 65444.44 | -44.591 | 11.34315 | 69.82894
-1.75 | 65469.67 | -44.91 | 11.38607 | 69.82894
-1.7625 | 65491.82 | -45.209 | 11.42376 | 69.82894
-1.775 | 65518.16 | -45.55 | 11.46857 | 69.82894
-1.7875 | 65545.57 | -45.896 | 11.5152 | 69.82894
-1.8 | 65567.52 | -46.215 | 11.55255 | 69.82894
-1.8125 | 65591.86 | -46.511 | 11.59396 | 69.82894
-1.825 | 65615.88 | -46.846 | 11.63482 | 69.82894
-1.8375 | 65641.05 | -47.153 | 11.67765 | 69.82894
-1.85 | 65666.45 | -47.486 | 11.72086 | 69.82894
-1.8625 | 65692.77 | -47.82 | 11.76564 | 69.82894
-1.875 | 65718.77 | -48.129 | 11.80988 | 69.82894
-1.8875 | 65741.3 | -48.421 | 11.84821 | 69.82894
-1.9 | 65765.5 | -48.761 | 11.88938 | 69.82894
-1.9125 | 65792.25 | -49.101 | 11.93489 | 69.82894
-1.925 | 65817.91 | -49.425 | 11.97855 | 69.82894
-1.9375 | 65842.46 | -49.744 | 12.02031 | 69.82894
-1.95 | 65866.88 | -50.056 | 12.06186 | 69.82894
-1.9625 | 65889.38 | -50.372 | 12.10014 | 69.82894
-1.975 | 65916.17 | -50.694 | 12.14572 | 69.82894
-1.9875 | 65944.3 | -51.059 | 12.19358 | 69.82894
-2 | 65967.91 | -51.349 | 12.23375 | 69.82894