## Sheet1
Kepco_Current_A | Resistance_Ohms | Magnetic_Field_G | MR_Ratio_Percent | Sensitivity_Ohms_per_G
-2 | 66055.39 | -53.19 | 12.23763 | 67.48253
-1.9875 | 66032.93 | -52.888 | 12.19946 | 67.48253
-1.975 | 66009.23 | -52.541 | 12.15919 | 67.48253
-1.9625 | 65984.42 | -52.209 | 12.11704 | 67.48253
-1.95 | 65962.42 | -51.872 | 12.07966 | 67.48253
-1.9375 | 65939.98 | -51.581 | 12.04153 | 67.48253
-1.925 | 65911.94 | -51.213 | 11.99388 | 67.48253
-1.9125 | 65889.48 | -50.917 | 11.95572 | 67.48253
-1.9 | 65864.5 | -50.587 | 11.91328 | 67.48253
-1.8875 | 65839.45 | -50.24 | 11.87071 | 67.48253
-1.875 | 65815.35 | -49.929 | 11.82976 | 67.48253
-1.8625 | 65795.36 | -49.625 | 11.7958 | 67.48253
-1.85 | 65769.9 | -49.277 | 11.75254 | 67.48253
-1.8375 | 65746.27 | -48.954 | 11.71239 | 67.48253
-1.825 | 65719.59 | -48.612 | 11.66705 | 67.48253
-1.8125 | 65698.55 | -48.281 | 11.6313 | 67.48253
-1.8 | 65671.69 | -47.973 | 11.58567 | 67.48253
-1.7875 | 65648.02 | -47.667 | 11.54545 | 67.48253
-1.775 | 65620.77 | -47.329 | 11.49914 | 67.48253
-1.7625 | 65595.7 | -46.982 | 11.45655 | 67.48253
-1.75 | 65573.79 | -46.673 | 11.41932 | 67.48253
-1.7375 | 65549.72 | -46.373 | 11.37842 | 67.48253
-1.725 | 65527.18 | -46.038 | 11.34012 | 67.48253
-1.7125 | 65505.27 | -45.698 | 11.30289 | 67.48253
-1.7 | 65480.89 | -45.367 | 11.26147 | 67.48253
-1.6875 | 65457.96 | -45.044 | 11.22251 | 67.48253
-1.675 | 65431.4 | -44.731 | 11.17738 | 67.48253
-1.6625 | 65407.43 | -44.406 | 11.13665 | 67.48253
-1.65 | 65381.91 | -44.065 | 11.09329 | 67.48253
-1.6375 | 65357.9 | -43.721 | 11.05249 | 67.48253
-1.625 | 65333.39 | -43.41 | 11.01084 | 67.48253
-1.6125 | 65308.84 | -43.113 | 10.96913 | 67.48253
-1.6 | 65287.18 | -42.762 | 10.93233 | 67.48253
-1.5875 | 65262.66 | -42.405 | 10.89066 | 67.48253
-1.575 | 65236.63 | -42.098 | 10.84644 | 67.48253
-1.5625 | 65217.57 | -41.759 | 10.81405 | 67.48253
-1.55 | 65194.46 | -41.459 | 10.77478 | 67.48253
-1.5375 | 65171.11 | -41.125 | 10.73511 | 67.48253
-1.525 | 65145.13 | -40.802 | 10.69096 | 67.48253
-1.5125 | 65118.18 | -40.469 | 10.64517 | 67.48253
-1.5 | 65095.92 | -40.152 | 10.60735 | 67.48253
-1.4875 | 65069.39 | -39.801 | 10.56227 | 67.48253
-1.475 | 65046.17 | -39.504 | 10.52282 | 67.48253
-1.4625 | 65020.67 | -39.155 | 10.47949 | 67.48253
-1.45 | 64999.27 | -38.85 | 10.44313 | 67.48253
-1.4375 | 64976.24 | -38.528 | 10.404 | 67.48253
-1.425 | 64950.55 | -38.201 | 10.36034 | 67.48253
-1.4125 | 64927.32 | -37.879 | 10.32087 | 67.48253
-1.4 | 64903.66 | -37.549 | 10.28067 | 67.48253
-1.3875 | 64878.66 | -37.216 | 10.23819 | 67.48253
-1.375 | 64855.15 | -36.882 | 10.19825 | 67.48253
-1.3625 | 64830.07 | -36.534 | 10.15563 | 67.48253
-1.35 | 64807.51 | -36.232 | 10.1173 | 67.48253
-1.3375 | 64779.09 | -35.905 | 10.06901 | 67.48253
-1.325 | 64757.37 | -35.602 | 10.0321 | 67.48253
-1.3125 | 64733.55 | -35.234 | 9.99163 | 67.48253
-1.3 | 64709.91 | -34.923 | 9.951462 | 67.48253
-1.2875 | 64686.63 | -34.611 | 9.911906 | 67.48253
-1.275 | 64658.91 | -34.271 | 9.864806 | 67.48253
-1.2625 | 64633.68 | -33.937 | 9.821936 | 67.48253
-1.25 | 64611.2 | -33.635 | 9.78374 | 67.48253
-1.2375 | 64587.02 | -33.279 | 9.742654 | 67.48253
-1.225 | 64561.89 | -32.971 | 9.699955 | 67.48253
-1.2125 | 64537.01 | -32.637 | 9.65768 | 67.48253
-1.2 | 64514.25 | -32.331 | 9.619008 | 67.48253
-1.1875 | 64492.05 | -32.009 | 9.581287 | 67.48253
-1.175 | 64467.23 | -31.671 | 9.539114 | 67.48253
-1.1625 | 64443.14 | -31.36 | 9.498182 | 67.48253
-1.15 | 64416.78 | -31.031 | 9.453392 | 67.48253
-1.1375 | 64396.44 | -30.659 | 9.418832 | 67.48253
-1.125 | 64372.17 | -30.357 | 9.377593 | 67.48253
-1.1125 | 64345.79 | -30.011 | 9.33277 | 67.48253
-1.1 | 64322.5 | -29.716 | 9.293197 | 67.48253
-1.0875 | 64298.97 | -29.381 | 9.253216 | 67.48253
-1.075 | 64276.94 | -29.056 | 9.215784 | 67.48253
-1.0625 | 64250.18 | -28.705 | 9.170315 | 67.48253
-1.05 | 64227.51 | -28.405 | 9.131795 | 67.48253
-1.0375 | 64202 | -28.096 | 9.08845 | 67.48253
-1.025 | 64177.8 | -27.756 | 9.047331 | 67.48253
-1.0125 | 64153.04 | -27.402 | 9.00526 | 67.48253
-1 | 64131.57 | -27.086 | 8.968779 | 67.48253
-0.9875 | 64108.52 | -26.789 | 8.929614 | 67.48253
-0.975 | 64081.99 | -26.426 | 8.884536 | 67.48253
-0.9625 | 64055.94 | -26.076 | 8.840273 | 67.48253
-0.95 | 64033.7 | -25.779 | 8.802484 | 67.48253
-0.9375 | 64012.05 | -25.469 | 8.765698 | 67.48253
-0.925 | 63986.5 | -25.122 | 8.722284 | 67.48253
-0.9125 | 63958.91 | -24.784 | 8.675405 | 67.48253
-0.9 | 63937.99 | -24.499 | 8.639859 | 67.48253
-0.8875 | 63913.67 | -24.15 | 8.598536 | 67.48253
-0.875 | 63891.41 | -23.833 | 8.560713 | 67.48253
-0.8625 | 63867.23 | -23.499 | 8.519627 | 67.48253
-0.85 | 63842.17 | -23.167 | 8.477047 | 67.48253
-0.8375 | 63817.94 | -22.821 | 8.435877 | 67.48253
-0.825 | 63793.61 | -22.509 | 8.394537 | 67.48253
-0.8125 | 63770.96 | -22.171 | 8.356051 | 67.48253
-0.8 | 63748.34 | -21.855 | 8.317616 | 67.48253
-0.7875 | 63725.67 | -21.509 | 8.279097 | 67.48253
-0.775 | 63702.29 | -21.219 | 8.239371 | 67.48253
-0.7625 | 63676.09 | -20.87 | 8.194853 | 67.48253
-0.75 | 63653.44 | -20.556 | 8.156367 | 67.48253
-0.7375 | 63630.15 | -20.197 | 8.116794 | 67.48253
-0.725 | 63605.64 | -19.939 | 8.075148 | 67.48253
-0.7125 | 63581.45 | -19.5764 | 8.034046 | 67.48253
-0.7 | 63560.69 | -19.2728 | 7.998772 | 67.48253
-0.6875 | 63537.74 | -18.9336 | 7.959777 | 67.48253
-0.675 | 63514.12 | -18.6023 | 7.919643 | 67.48253
-0.6625 | 63488.61 | -18.2673 | 7.876298 | 67.48253
-0.65 | 63465.35 | -17.9633 | 7.836775 | 67.48253
-0.6375 | 63442.26 | -17.6131 | 7.797542 | 67.48253
-0.625 | 63419.38 | -17.2924 | 7.758666 | 67.48253
-0.6125 | 63394.59 | -16.9734 | 7.716544 | 67.48253
-0.6 | 63372.71 | -16.6356 | 7.679367 | 67.48253
-0.5875 | 63347.7 | -16.3031 | 7.636871 | 67.48253
-0.575 | 63324.73 | -15.9838 | 7.597842 | 67.48253
-0.5625 | 63300.13 | -15.6563 | 7.556043 | 67.48253
-0.55 | 63276.23 | -15.337 | 7.515433 | 67.48253
-0.5375 | 63252.54 | -15.0032 | 7.475181 | 67.48253
-0.525 | 63229.32 | -14.6952 | 7.435726 | 67.48253
-0.5125 | 63204.97 | -14.3541 | 7.394352 | 67.48253
-0.5 | 63185.8 | -14.0289 | 7.36178 | 67.48253
-0.4875 | 63159.16 | -13.6828 | 7.316515 | 67.48253
-0.475 | 63137.67 | -13.3679 | 7.28 | 67.48253
-0.4625 | 63114.29 | -13.0293 | 7.240274 | 67.48253
-0.45 | 63090.93 | -12.7032 | 7.200582 | 67.48253
-0.4375 | 63068.4 | -12.4072 | 7.1623 | 67.48253
-0.425 | 63043.94 | -12.0494 | 7.120739 | 67.48253
-0.4125 | 63022.51 | -11.7211 | 7.084326 | 67.48253
-0.4 | 62997.58 | -11.4089 | 7.041967 | 67.48253
-0.3875 | 62973.5 | -11.0528 | 7.001051 | 67.48253
-0.375 | 62952.91 | -10.7327 | 6.966066 | 67.48253
-0.3625 | 62927.86 | -10.4004 | 6.923502 | 67.48253
-0.35 | 62906.17 | -10.0903 | 6.886648 | 67.48253
-0.3375 | 62882.08 | -9.7385 | 6.845716 | 67.48253
-0.325 | 62859.83 | -9.4224 | 6.80791 | 67.48253
-0.3125 | 62835.11 | -9.0842 | 6.765907 | 67.48253
-0.3 | 62812.84 | -8.7551 | 6.728067 | 67.48253
-0.2875 | 62786.82 | -8.4178 | 6.683855 | 67.48253
-0.275 | 62764.62 | -8.1035 | 6.646134 | 67.48253
-0.2625 | 62740.41 | -7.7615 | 6.604998 | 67.48253
-0.25 | 62716.73 | -7.4401 | 6.564762 | 67.48253
-0.2375 | 62693.26 | -7.1136 | 6.524883 | 67.48253
-0.225 | 62670.33 | -6.7849 | 6.485922 | 67.48253
-0.2125 | 62648.22 | -6.4551 | 6.448354 | 67.48253
-0.2 | 62623.8 | -6.1385 | 6.406861 | 67.48253
-0.1875 | 62602.55 | -5.8167 | 6.370754 | 67.48253
-0.175 | 62580.08 | -5.4836 | 6.332574 | 67.48253
-0.1625 | 62554.05 | -5.1292 | 6.288345 | 67.48253
-0.15 | 62532.31 | -4.8195 | 6.251406 | 67.48253
-0.1375 | 62509.08 | -4.4704 | 6.211935 | 67.48253
-0.125 | 62487.9 | -4.1515 | 6.175947 | 67.48253
-0.1125 | 62464.23 | -3.8062 | 6.135728 | 67.48253
-0.1 | 62442.77 | -3.5039 | 6.099265 | 67.48253
-0.0875 | 62417.92 | -3.1441 | 6.057041 | 67.48253
-0.075 | 62395.79 | -2.857 | 6.019439 | 67.48253
-0.0625 | 62371.45 | -2.4992 | 5.978082 | 67.48253
-0.05 | 62349.42 | -2.1609 | 5.94065 | 67.48253
-0.0375 | 62328.1 | -1.84645 | 5.904424 | 67.48253
-0.025 | 62305.75 | -1.52184 | 5.866448 | 67.48253
-0.0125 | 62281.18 | -1.185 | 5.8247 | 67.48253
0 | 62260.28 | -0.8553 | 5.789188 | 67.48253
0.0125 | 62240.15 | -0.55324 | 5.754984 | 67.48253
0.025 | 62213.26 | -0.18842 | 5.709294 | 67.48253
0.0375 | 62190.54 | 0.1234 | 5.67069 | 67.48253
0.05 | 62166.68 | 0.46135 | 5.630148 | 67.48253
0.0625 | 62146.97 | 0.77805 | 5.596658 | 67.48253
0.075 | 62121.84 | 1.1326 | 5.553958 | 67.48253
0.0875 | 62098.49 | 1.45142 | 5.514283 | 67.48253
0.1 | 62074.73 | 1.79946 | 5.473912 | 67.48253
0.1125 | 62052.78 | 2.11655 | 5.436615 | 67.48253
0.125 | 62028.2 | 2.46366 | 5.394851 | 67.48253
0.1375 | 62008.81 | 2.79421 | 5.361904 | 67.48253
0.15 | 61985.87 | 3.1369 | 5.322926 | 67.48253
0.1625 | 61963.21 | 3.4799 | 5.284423 | 67.48253
0.175 | 61939.28 | 3.8148 | 5.243763 | 67.48253
0.1875 | 61916.16 | 4.2577 | 5.204478 | 67.48253
0.2 | 61893.14 | 4.5605 | 5.165364 | 67.48253
0.2125 | 61875.11 | 4.9476 | 5.134729 | 67.48253
0.225 | 61849.75 | 5.2999 | 5.091638 | 67.48253
0.2375 | 61825.3 | 5.6385 | 5.050094 | 67.48253
0.25 | 61801.9 | 5.9946 | 5.010334 | 67.48253
0.2625 | 61780.01 | 6.332 | 4.97314 | 67.48253
0.275 | 61757.07 | 6.7122 | 4.934162 | 67.48253
0.2875 | 61736.12 | 7.1297 | 4.898564 | 67.48253
0.3 | 61711.29 | 7.6283 | 4.856375 | 67.48253
0.3125 | 61689.41 | 8.0299 | 4.819197 | 67.48253
0.325 | 61664.07 | 8.4743 | 4.776141 | 67.48253
0.3375 | 61643.16 | 8.8347 | 4.740612 | 67.48253
0.35 | 61621.39 | 9.207 | 4.703622 | 67.48253
0.3625 | 61600.2 | 9.6057 | 4.667617 | 67.48253
0.375 | 61576.04 | 9.9682 | 4.626566 | 67.48253
0.3875 | 61553.68 | 10.3178 | 4.588573 | 67.48253
0.4 | 61528.68 | 10.7024 | 4.546094 | 67.48253
0.4125 | 61506.09 | 11.0822 | 4.50771 | 67.48253
0.425 | 61480.66 | 11.4517 | 4.464501 | 67.48253
0.4375 | 61459.58 | 11.816 | 4.428683 | 67.48253
0.45 | 61435.79 | 12.1659 | 4.388261 | 67.48253
0.4625 | 61414.41 | 12.4932 | 4.351933 | 67.48253
0.475 | 61393.22 | 12.8717 | 4.315928 | 67.48253
0.4875 | 61369.73 | 13.2004 | 4.276015 | 67.48253
0.5 | 61349.01 | 13.5448 | 4.240809 | 67.48253
0.5125 | 61328.2 | 13.879 | 4.20545 | 67.48253
0.525 | 61305.27 | 14.2396 | 4.166488 | 67.48253
0.5375 | 61283.1 | 14.5705 | 4.128818 | 67.48253
0.55 | 61259.26 | 14.9234 | 4.088311 | 67.48253
0.5625 | 61238.33 | 15.2717 | 4.052748 | 67.48253
0.575 | 61216.3 | 15.6335 | 4.015315 | 67.48253
0.5875 | 61195.93 | 15.9511 | 3.980704 | 67.48253
0.6 | 61173.52 | 16.3105 | 3.942626 | 67.48253
0.6125 | 61152.22 | 16.6444 | 3.906434 | 67.48253
0.625 | 61131.14 | 17.0075 | 3.870616 | 67.48253
0.6375 | 61111.1 | 17.3224 | 3.836565 | 67.48253
0.65 | 61088.46 | 17.6896 | 3.798097 | 67.48253
0.6625 | 61066.03 | 17.9973 | 3.759985 | 67.48253
0.675 | 61042.61 | 18.3551 | 3.720191 | 67.48253
0.6875 | 61018.45 | 18.7107 | 3.67914 | 67.48253
0.7 | 60996.57 | 19.0312 | 3.641962 | 67.48253
0.7125 | 60974.97 | 19.3811 | 3.605261 | 67.48253
0.725 | 60954.45 | 19.7066 | 3.570395 | 67.48253
0.7375 | 60933.88 | 20.0334 | 3.535443 | 67.48253
0.75 | 60911.25 | 20.3889 | 3.496991 | 67.48253
0.7625 | 60890.07 | 20.7026 | 3.461004 | 67.48253
0.775 | 60867.61 | 21.058 | 3.422841 | 67.48253
0.7875 | 60851.03 | 21.3957 | 3.394669 | 67.48253
0.8 | 60826.43 | 21.7448 | 3.35287 | 67.48253
0.8125 | 60806.53 | 22.0636 | 3.319057 | 67.48253
0.825 | 60785.64 | 22.4133 | 3.283562 | 67.48253
0.8375 | 60765.75 | 22.7399 | 3.249766 | 67.48253
0.85 | 60742.5 | 23.0801 | 3.210261 | 67.48253
0.8625 | 60720.32 | 23.4373 | 3.172574 | 67.48253
0.875 | 60698.8 | 23.7539 | 3.136008 | 67.48253
0.8875 | 60678.51 | 24.0684 | 3.101533 | 67.48253
0.9 | 60655.89 | 24.4232 | 3.063098 | 67.48253
0.9125 | 60635.71 | 24.752 | 3.028809 | 67.48253
0.925 | 60613.71 | 25.089 | 2.991428 | 67.48253
0.9375 | 60589.2 | 25.4486 | 2.949782 | 67.48253
0.95 | 60569.01 | 25.763 | 2.915476 | 67.48253
0.9625 | 60549.11 | 26.0885 | 2.881663 | 67.48253
0.975 | 60528.04 | 26.4261 | 2.845862 | 67.48253
0.9875 | 60504.57 | 26.7853 | 2.805984 | 67.48253
1 | 60485.24 | 27.1042 | 2.773139 | 67.48253
1.0125 | 60464.94 | 27.4177 | 2.738646 | 67.48253
1.025 | 60443.13 | 27.76 | 2.701588 | 67.48253
1.0375 | 60420.65 | 28.1219 | 2.663391 | 67.48253
1.05 | 60400.25 | 28.4491 | 2.628729 | 67.48253
1.0625 | 60382.12 | 28.7521 | 2.597923 | 67.48253
1.075 | 60358.37 | 29.0919 | 2.557569 | 67.48253
1.0875 | 60339.69 | 29.4292 | 2.525829 | 67.48253
1.1 | 60316.91 | 29.7697 | 2.487122 | 67.48253
1.1125 | 60297.11 | 30.088 | 2.453479 | 67.48253
1.125 | 60276.52 | 30.448 | 2.418494 | 67.48253
1.1375 | 60255.14 | 30.759 | 2.382166 | 67.48253
1.15 | 60233.03 | 31.119 | 2.344598 | 67.48253
1.1625 | 60211.74 | 31.464 | 2.308423 | 67.48253
1.175 | 60191.11 | 31.784 | 2.27337 | 67.48253
1.1875 | 60168.41 | 32.105 | 2.234799 | 67.48253
1.2 | 60149.93 | 32.431 | 2.203399 | 67.48253
1.2125 | 60130.93 | 32.765 | 2.171115 | 67.48253
1.225 | 60107.74 | 33.1 | 2.131712 | 67.48253
1.2375 | 60089.57 | 33.404 | 2.100839 | 67.48253
1.25 | 60066.23 | 33.782 | 2.061181 | 67.48253
1.2625 | 60045.6 | 34.084 | 2.026127 | 67.48253
1.275 | 60024.59 | 34.44 | 1.990428 | 67.48253
1.2875 | 60004.04 | 34.772 | 1.955511 | 67.48253
1.3 | 59985.49 | 35.098 | 1.923992 | 67.48253
1.3125 | 59964.66 | 35.423 | 1.888599 | 67.48253
1.325 | 59942.98 | 35.753 | 1.851761 | 67.48253
1.3375 | 59922.63 | 36.075 | 1.817184 | 67.48253
1.35 | 59901.16 | 36.424 | 1.780703 | 67.48253
1.3625 | 59881.92 | 36.737 | 1.748011 | 67.48253
1.375 | 59859.64 | 37.099 | 1.710155 | 67.48253
1.3875 | 59839.7 | 37.415 | 1.676274 | 67.48253
1.4 | 59819.33 | 37.747 | 1.641662 | 67.48253
1.4125 | 59797.79 | 38.112 | 1.605062 | 67.48253
1.425 | 59777.8 | 38.411 | 1.571097 | 67.48253
1.4375 | 59757.46 | 38.751 | 1.536536 | 67.48253
1.45 | 59737.77 | 39.069 | 1.50308 | 67.48253
1.4625 | 59717.23 | 39.381 | 1.468179 | 67.48253
1.475 | 59696.12 | 39.733 | 1.432311 | 67.48253
1.4875 | 59677.7 | 40.049 | 1.401012 | 67.48253
1.5 | 59655.35 | 40.374 | 1.363036 | 67.48253
1.5125 | 59635.41 | 40.706 | 1.329155 | 67.48253
1.525 | 59614.6 | 41.041 | 1.293796 | 67.48253
1.5375 | 59595.77 | 41.393 | 1.261801 | 67.48253
1.55 | 59575.04 | 41.706 | 1.226578 | 67.48253
1.5625 | 59556.25 | 42.033 | 1.194651 | 67.48253
1.575 | 59532.02 | 42.361 | 1.153481 | 67.48253
1.5875 | 59512.73 | 42.691 | 1.120704 | 67.48253
1.6 | 59491.25 | 43.017 | 1.084207 | 67.48253
1.6125 | 59472.16 | 43.347 | 1.05177 | 67.48253
1.625 | 59451.71 | 43.686 | 1.017023 | 67.48253
1.6375 | 59432.11 | 44.006 | 0.9837195 | 67.48253
1.65 | 59411.66 | 44.343 | 0.948972 | 67.48253
1.6625 | 59388.36 | 44.687 | 0.9093819 | 67.48253
1.675 | 59367.45 | 45.013 | 0.8738528 | 67.48253
1.6875 | 59348.11 | 45.352 | 0.8409914 | 67.48253
1.7 | 59328.18 | 45.656 | 0.8071274 | 67.48253
1.7125 | 59309.46 | 45.962 | 0.7753195 | 67.48253
1.725 | 59288.27 | 46.311 | 0.7393146 | 67.48253
1.7375 | 59268.28 | 46.679 | 0.7053487 | 67.48253
1.75 | 59249.75 | 46.982 | 0.6738636 | 67.48253
1.7625 | 59232.42 | 47.275 | 0.6444174 | 67.48253
1.775 | 59210.69 | 47.624 | 0.607495 | 67.48253
1.7875 | 59189.62 | 47.97 | 0.571694 | 67.48253
1.8 | 59170.8 | 48.299 | 0.5397161 | 67.48253
1.8125 | 59150.04 | 48.587 | 0.5044419 | 67.48253
1.825 | 59129.95 | 48.95 | 0.4703061 | 67.48253
1.8375 | 59111.56 | 49.266 | 0.4390588 | 67.48253
1.85 | 59089.36 | 49.612 | 0.4013378 | 67.48253
1.8625 | 59070.4 | 49.936 | 0.3691221 | 67.48253
1.875 | 59050.5 | 50.265 | 0.3353091 | 67.48253
1.8875 | 59031.2 | 50.576 | 0.3025156 | 67.48253
1.9 | 59010.35 | 50.91 | 0.2670885 | 67.48253
1.9125 | 58989.63 | 51.258 | 0.2318822 | 67.48253
1.925 | 58970.73 | 51.577 | 0.1997684 | 67.48253
1.9375 | 58950.72 | 51.894 | 0.1657685 | 67.48253
1.95 | 58930.98 | 52.238 | 0.1322274 | 67.48253
1.9625 | 58912.19 | 52.554 | 0.1003005 | 67.48253
1.975 | 58891.56 | 52.896 | 0.06524713 | 67.48253
1.9875 | 58870.96 | 53.254 | 0.03024477 | 67.48253
2 | 58853.16 | 53.544 | 0 | 67.48253
1.9875 | 58870.54 | 53.245 | 0.02953112 | 67.48253
1.975 | 58892.05 | 52.899 | 0.06607971 | 67.48253
1.9625 | 58913.29 | 52.557 | 0.1021695 | 67.48253
1.95 | 58930.98 | 52.255 | 0.1322274 | 67.48253
1.9375 | 58949.55 | 51.936 | 0.1637805 | 67.48253
1.925 | 58970.26 | 51.603 | 0.1989698 | 67.48253
1.9125 | 58989.1 | 51.278 | 0.2309816 | 67.48253
1.9 | 59010.97 | 50.95 | 0.2681419 | 67.48253
1.8875 | 59030.84 | 50.613 | 0.3019039 | 67.48253
1.875 | 59050.09 | 50.292 | 0.3346124 | 67.48253
1.8625 | 59071.08 | 49.988 | 0.3702775 | 67.48253
1.85 | 59091.89 | 49.639 | 0.4056367 | 67.48253
1.8375 | 59110.96 | 49.294 | 0.4380394 | 67.48253
1.825 | 59129.48 | 48.976 | 0.4695075 | 67.48253
1.8125 | 59152.43 | 48.659 | 0.5085029 | 67.48253
1.8 | 59171.83 | 48.335 | 0.5414663 | 67.48253
1.7875 | 59188.94 | 48.002 | 0.5705386 | 67.48253
1.775 | 59211.13 | 47.671 | 0.6082426 | 67.48253
1.7625 | 59229.94 | 47.35 | 0.6402035 | 67.48253
1.75 | 59250.52 | 47.036 | 0.6751719 | 67.48253
1.7375 | 59270.29 | 46.712 | 0.708764 | 67.48253
1.725 | 59292.99 | 46.386 | 0.7473346 | 67.48253
1.7125 | 59313.9 | 46.039 | 0.7828637 | 67.48253
1.7 | 59331.63 | 45.734 | 0.8129895 | 67.48253
1.6875 | 59353.51 | 45.412 | 0.8501668 | 67.48253
1.675 | 59371.34 | 45.083 | 0.8804625 | 67.48253
1.6625 | 59391.3 | 44.771 | 0.9143774 | 67.48253
1.65 | 59412.5 | 44.426 | 0.9503993 | 67.48253
1.6375 | 59432.08 | 44.092 | 0.9836685 | 67.48253
1.625 | 59452.35 | 43.779 | 1.01811 | 67.48253
1.6125 | 59471.02 | 43.474 | 1.049833 | 67.48253
1.6 | 59490.52 | 43.128 | 1.082966 | 67.48253
1.5875 | 59513 | 42.799 | 1.121163 | 67.48253
1.575 | 59532.44 | 42.473 | 1.154195 | 67.48253
1.5625 | 59553.49 | 42.12 | 1.189962 | 67.48253
1.55 | 59570.74 | 41.82 | 1.219272 | 67.48253
1.5375 | 59590.07 | 41.505 | 1.252116 | 67.48253
1.525 | 59614.16 | 41.175 | 1.293049 | 67.48253
1.5125 | 59634.39 | 40.818 | 1.327422 | 67.48253
1.5 | 59653.24 | 40.523 | 1.359451 | 67.48253
1.4875 | 59676 | 40.177 | 1.398124 | 67.48253
1.475 | 59693.93 | 39.854 | 1.428589 | 67.48253
1.4625 | 59716.2 | 39.523 | 1.466429 | 67.48253
1.45 | 59737.41 | 39.201 | 1.502468 | 67.48253
1.4375 | 59756.52 | 38.92 | 1.534939 | 67.48253
1.425 | 59778.24 | 38.559 | 1.571844 | 67.48253
1.4125 | 59799.56 | 38.262 | 1.60807 | 67.48253
1.4 | 59821.51 | 37.895 | 1.645366 | 67.48253
1.3875 | 59842.71 | 37.569 | 1.681388 | 67.48253
1.375 | 59863.57 | 37.254 | 1.716832 | 67.48253
1.3625 | 59882.86 | 36.92 | 1.749609 | 67.48253
1.35 | 59902.71 | 36.619 | 1.783337 | 67.48253
1.3375 | 59922.31 | 36.269 | 1.81664 | 67.48253
1.325 | 59941.96 | 35.953 | 1.850028 | 67.48253
1.3125 | 59966.13 | 35.62 | 1.891096 | 67.48253
1.3 | 59984.52 | 35.294 | 1.922344 | 67.48253
1.2875 | 60004.06 | 35.001 | 1.955545 | 67.48253
1.275 | 60025.8 | 34.666 | 1.992484 | 67.48253
1.2625 | 60046.99 | 34.328 | 2.028489 | 67.48253
1.25 | 60067.24 | 33.995 | 2.062897 | 67.48253
1.2375 | 60087.61 | 33.674 | 2.097508 | 67.48253
1.225 | 60111.38 | 33.334 | 2.137897 | 67.48253
1.2125 | 60128.76 | 32.99 | 2.167428 | 67.48253
1.2 | 60149.99 | 32.692 | 2.203501 | 67.48253
1.1875 | 60168.22 | 32.369 | 2.234476 | 67.48253
1.175 | 60191.51 | 32.047 | 2.27405 | 67.48253
1.1625 | 60210.54 | 31.745 | 2.306384 | 67.48253
1.15 | 60230.7 | 31.405 | 2.340639 | 67.48253
1.1375 | 60253.73 | 31.049 | 2.37977 | 67.48253
1.125 | 60274.25 | 30.751 | 2.414637 | 67.48253
1.1125 | 60296.21 | 30.401 | 2.45195 | 67.48253
1.1 | 60313.89 | 30.094 | 2.481991 | 67.48253
1.0875 | 60337.65 | 29.746 | 2.522362 | 67.48253
1.075 | 60357.6 | 29.449 | 2.55626 | 67.48253
1.0625 | 60379.34 | 29.093 | 2.5932 | 67.48253
1.05 | 60399.1 | 28.791 | 2.626775 | 67.48253
1.0375 | 60419.53 | 28.47 | 2.661488 | 67.48253
1.025 | 60441.6 | 28.131 | 2.698988 | 67.48253
1.0125 | 60465.08 | 27.786 | 2.738884 | 67.48253
1 | 60484.52 | 27.483 | 2.771916 | 67.48253
0.9875 | 60504.52 | 27.153 | 2.805899 | 67.48253
0.975 | 60527.43 | 26.825 | 2.844826 | 67.48253
0.9625 | 60548.24 | 26.487 | 2.880185 | 67.48253
0.95 | 60567.7 | 26.169 | 2.913251 | 67.48253
0.9375 | 60589.39 | 25.853 | 2.950105 | 67.48253
0.925 | 60609.89 | 25.537 | 2.984937 | 67.48253
0.9125 | 60631.91 | 25.185 | 3.022353 | 67.48253
0.9 | 60651.29 | 24.852 | 3.055282 | 67.48253
0.8875 | 60672.84 | 24.537 | 3.091899 | 67.48253
0.875 | 60693.52 | 24.199 | 3.127037 | 67.48253
0.8625 | 60713.74 | 23.891 | 3.161394 | 67.48253
0.85 | 60735.85 | 23.56 | 3.198962 | 67.48253
0.8375 | 60759.38 | 23.206 | 3.238942 | 67.48253
0.825 | 60778.87 | 22.919 | 3.272059 | 67.48253
0.8125 | 60800.91 | 22.577 | 3.309508 | 67.48253
0.8 | 60821.68 | 22.259 | 3.344799 | 67.48253
0.7875 | 60843.29 | 21.918 | 3.381518 | 67.48253
0.775 | 60862.48 | 21.616 | 3.414124 | 67.48253
0.7625 | 60886.16 | 21.25 | 3.45436 | 67.48253
0.75 | 60906.26 | 20.961 | 3.488513 | 67.48253
0.7375 | 60929.23 | 20.608 | 3.527542 | 67.48253
0.725 | 60948.06 | 20.295 | 3.559537 | 67.48253
0.7125 | 60970.34 | 19.9485 | 3.597394 | 67.48253
0.7 | 60993.18 | 19.6241 | 3.636202 | 67.48253
0.6875 | 61013.39 | 19.3121 | 3.670542 | 67.48253
0.675 | 61036.1 | 18.9933 | 3.70913 | 67.48253
0.6625 | 61057.91 | 18.6174 | 3.746188 | 67.48253
0.65 | 61080.35 | 18.314 | 3.784317 | 67.48253
0.6375 | 61102.41 | 17.9833 | 3.8218 | 67.48253
0.625 | 61122.73 | 17.6528 | 3.856326 | 67.48253
0.6125 | 61146.61 | 17.3423 | 3.896902 | 67.48253
0.6 | 61167.66 | 17.0127 | 3.932669 | 67.48253
0.5875 | 61191.42 | 16.678 | 3.973041 | 67.48253
0.575 | 61211.83 | 16.3562 | 4.00772 | 67.48253
0.5625 | 61233.41 | 16.0139 | 4.044388 | 67.48253
0.55 | 61252.25 | 15.7029 | 4.0764 | 67.48253
0.5375 | 61275.3 | 15.3633 | 4.115565 | 67.48253
0.525 | 61295.53 | 15.0328 | 4.149939 | 67.48253
0.5125 | 61316.77 | 14.7154 | 4.186028 | 67.48253
0.5 | 61339.27 | 14.3911 | 4.224259 | 67.48253
0.4875 | 61361.3 | 14.051 | 4.261691 | 67.48253
0.475 | 61382.65 | 13.7421 | 4.297968 | 67.48253
0.4625 | 61405.4 | 13.3964 | 4.336624 | 67.48253
0.45 | 61425.54 | 13.0779 | 4.370844 | 67.48253
0.4375 | 61448.22 | 12.7734 | 4.409381 | 67.48253
0.425 | 61470.91 | 12.443 | 4.447934 | 67.48253
0.4125 | 61497.75 | 12.1001 | 4.49354 | 67.48253
0.4 | 61518.06 | 11.771 | 4.528049 | 67.48253
0.3875 | 61541.78 | 11.4311 | 4.568353 | 67.48253
0.375 | 61561.95 | 11.1172 | 4.602625 | 67.48253
0.3625 | 61586.16 | 10.7801 | 4.643761 | 67.48253
0.35 | 61607.57 | 10.4535 | 4.68014 | 67.48253
0.3375 | 61630.05 | 10.1227 | 4.718336 | 67.48253
0.325 | 61649.81 | 9.8154 | 4.751911 | 67.48253
0.3125 | 61674.76 | 9.4701 | 4.794305 | 67.48253
0.3 | 61694.8 | 9.125 | 4.828356 | 67.48253
0.2875 | 61717.52 | 8.7994 | 4.86696 | 67.48253
0.275 | 61739.46 | 8.4927 | 4.90424 | 67.48253
0.2625 | 61761.24 | 8.1531 | 4.941247 | 67.48253
0.25 | 61783.29 | 7.827 | 4.978713 | 67.48253
0.2375 | 61806.23 | 7.4946 | 5.017691 | 67.48253
0.225 | 61829.4 | 7.1825 | 5.057061 | 67.48253
0.2125 | 61854.59 | 6.824 | 5.099862 | 67.48253
0.2 | 61872.78 | 6.5129 | 5.13077 | 67.48253
0.1875 | 61896.03 | 6.2023 | 5.170275 | 67.48253
0.175 | 61919.58 | 5.8688 | 5.210289 | 67.48253
0.1625 | 61942.34 | 5.5032 | 5.248962 | 67.48253
0.15 | 61964.14 | 5.2065 | 5.286003 | 67.48253
0.1375 | 61985.38 | 4.8606 | 5.322093 | 67.48253
0.125 | 62008.28 | 4.5289 | 5.361004 | 67.48253
0.1125 | 62030.32 | 4.1985 | 5.398453 | 67.48253
0.1 | 62053.86 | 3.8839 | 5.438451 | 67.48253
0.0875 | 62079.99 | 3.5325 | 5.482849 | 67.48253
0.075 | 62100.53 | 3.2244 | 5.51775 | 67.48253
0.0625 | 62122.02 | 2.8881 | 5.554264 | 67.48253
0.05 | 62143.22 | 2.5499 | 5.590286 | 67.48253
0.0375 | 62167.66 | 2.2172 | 5.631813 | 67.48253
0.025 | 62190.11 | 1.88077 | 5.669959 | 67.48253
0.0125 | 62214.3 | 1.55292 | 5.711061 | 67.48253
0 | 62235.72 | 1.21407 | 5.747457 | 67.48253
-0.0125 | 62256.19 | 0.92895 | 5.782238 | 67.48253
-0.025 | 62281.67 | 0.55977 | 5.825533 | 67.48253
-0.0375 | 62303.61 | 0.25494 | 5.862812 | 67.48253
-0.05 | 62326.34 | -0.09376 | 5.901433 | 67.48253
-0.0625 | 62350.02 | -0.41929 | 5.941669 | 67.48253
-0.075 | 62373.45 | -0.74412 | 5.98148 | 67.48253
-0.0875 | 62395.81 | -1.07873 | 6.019473 | 67.48253
-0.1 | 62417.38 | -1.42646 | 6.056123 | 67.48253
-0.1125 | 62439.67 | -1.7472 | 6.093997 | 67.48253
-0.125 | 62465.63 | -2.08114 | 6.138107 | 67.48253
-0.1375 | 62485.92 | -2.39279 | 6.172583 | 67.48253
-0.15 | 62508.5 | -2.74143 | 6.210949 | 67.48253
-0.1625 | 62529.45 | -3.0758 | 6.246546 | 67.48253
-0.175 | 62554.59 | -3.4035 | 6.289263 | 67.48253
-0.1875 | 62578.71 | -3.7609 | 6.330246 | 67.48253
-0.2 | 62600.97 | -4.085 | 6.368069 | 67.48253
-0.2125 | 62624.36 | -4.4097 | 6.407812 | 67.48253
-0.225 | 62646.59 | -4.8077 | 6.445584 | 67.48253
-0.2375 | 62670.04 | -5.168 | 6.485429 | 67.48253
-0.25 | 62695.97 | -5.5419 | 6.529488 | 67.48253
-0.2625 | 62717.71 | -5.8839 | 6.566427 | 67.48253
-0.275 | 62742.42 | -6.2443 | 6.608413 | 67.48253
-0.2875 | 62764.69 | -6.5858 | 6.646253 | 67.48253
-0.3 | 62789.8 | -6.9472 | 6.688919 | 67.48253
-0.3125 | 62814.32 | -7.3075 | 6.730582 | 67.48253
-0.325 | 62838.05 | -7.8454 | 6.770902 | 67.48253
-0.3375 | 62861.02 | -8.1942 | 6.809932 | 67.48253
-0.35 | 62889.08 | -8.7209 | 6.85761 | 67.48253
-0.3625 | 62912.21 | -9.0896 | 6.896911 | 67.48253
-0.375 | 62932.59 | -9.4815 | 6.931539 | 67.48253
-0.3875 | 62955.82 | -9.8386 | 6.971011 | 67.48253
-0.4 | 62983.1 | -10.2185 | 7.017363 | 67.48253
-0.4125 | 63002.88 | -10.5971 | 7.050972 | 67.48253
-0.425 | 63027.47 | -10.9755 | 7.092754 | 67.48253
-0.4375 | 63053.03 | -11.3597 | 7.136184 | 67.48253
-0.45 | 63075.1 | -11.7178 | 7.173684 | 67.48253
-0.4625 | 63096.94 | -12.0557 | 7.210794 | 67.48253
-0.475 | 63122.7 | -12.4311 | 7.254564 | 67.48253
-0.4875 | 63146.72 | -12.7654 | 7.295377 | 67.48253
-0.5 | 63170.91 | -13.134 | 7.336479 | 67.48253
-0.5125 | 63192.59 | -13.4722 | 7.373317 | 67.48253
-0.525 | 63216.66 | -13.8174 | 7.414215 | 67.48253
-0.5375 | 63240.86 | -14.1574 | 7.455335 | 67.48253
-0.55 | 63264.11 | -14.5154 | 7.49484 | 67.48253
-0.5625 | 63290.98 | -14.8667 | 7.540496 | 67.48253
-0.575 | 63311.82 | -15.2284 | 7.575906 | 67.48253
-0.5875 | 63336.19 | -15.5444 | 7.617314 | 67.48253
-0.6 | 63359.87 | -15.9188 | 7.65755 | 67.48253
-0.6125 | 63381.55 | -16.2357 | 7.694387 | 67.48253
-0.625 | 63409 | -16.579 | 7.741029 | 67.48253
-0.6375 | 63431.03 | -16.9141 | 7.778461 | 67.48253
-0.65 | 63458.23 | -17.2691 | 7.824678 | 67.48253
-0.6625 | 63480.14 | -17.6226 | 7.861906 | 67.48253
-0.675 | 63502.38 | -17.9673 | 7.899695 | 67.48253
-0.6875 | 63526.17 | -18.3213 | 7.940117 | 67.48253
-0.7 | 63549.82 | -18.6462 | 7.980302 | 67.48253
-0.7125 | 63573.22 | -18.9583 | 8.020062 | 67.48253
-0.725 | 63597.93 | -19.3241 | 8.062048 | 67.48253
-0.7375 | 63619.98 | -19.6406 | 8.099514 | 67.48253
-0.75 | 63642.86 | -20.0048 | 8.138391 | 67.48253
-0.7625 | 63666.64 | -20.3283 | 8.178796 | 67.48253
-0.775 | 63690.71 | -20.6821 | 8.219695 | 67.48253
-0.7875 | 63715.01 | -21.0053 | 8.260984 | 67.48253
-0.8 | 63740.07 | -21.3687 | 8.303564 | 67.48253
-0.8125 | 63762.95 | -21.6657 | 8.342441 | 67.48253
-0.825 | 63786.45 | -22.0256 | 8.382371 | 67.48253
-0.8375 | 63809.18 | -22.3623 | 8.420992 | 67.48253
-0.85 | 63834.48 | -22.6942 | 8.463981 | 67.48253
-0.8625 | 63858.86 | -23.0567 | 8.505406 | 67.48253
-0.875 | 63882.19 | -23.3761 | 8.545047 | 67.48253
-0.8875 | 63904.27 | -23.6915 | 8.582564 | 67.48253
-0.9 | 63930.68 | -24.0421 | 8.627438 | 67.48253
-0.9125 | 63952.48 | -24.3725 | 8.66448 | 67.48253
-0.925 | 63978.91 | -24.709 | 8.709388 | 67.48253
-0.9375 | 64001.17 | -25.0656 | 8.747211 | 67.48253
-0.95 | 64025.18 | -25.3733 | 8.788007 | 67.48253
-0.9625 | 64047.71 | -25.692 | 8.826289 | 67.48253
-0.975 | 64074.19 | -26.036 | 8.871282 | 67.48253
-0.9875 | 64098.04 | -26.4266 | 8.911807 | 67.48253
-1 | 64122.5 | -26.7226 | 8.953368 | 67.48253
-1.0125 | 64145.51 | -27.039 | 8.992465 | 67.48253
-1.025 | 64168.83 | -27.3977 | 9.032089 | 67.48253
-1.0375 | 64194.82 | -27.7297 | 9.07625 | 67.48253
-1.05 | 64218.68 | -28.0657 | 9.116792 | 67.48253
-1.0625 | 64242.5 | -28.3699 | 9.157265 | 67.48253
-1.075 | 64266.08 | -28.7306 | 9.197331 | 67.48253
-1.0875 | 64290.91 | -29.0287 | 9.239521 | 67.48253
-1.1 | 64316.56 | -29.3886 | 9.283104 | 67.48253
-1.1125 | 64338.36 | -29.7194 | 9.320145 | 67.48253
-1.125 | 64362.93 | -30.04 | 9.361893 | 67.48253
-1.1375 | 64385.72 | -30.358 | 9.400617 | 67.48253
-1.15 | 64410.63 | -30.696 | 9.442942 | 67.48253
-1.1625 | 64434.98 | -31.033 | 9.484317 | 67.48253
-1.175 | 64459.86 | -31.368 | 9.526591 | 67.48253
-1.1875 | 64485.82 | -31.733 | 9.570701 | 67.48253
-1.2 | 64508.5 | -32.039 | 9.609238 | 67.48253
-1.2125 | 64529.94 | -32.362 | 9.645667 | 67.48253
-1.225 | 64554.14 | -32.712 | 9.686787 | 67.48253
-1.2375 | 64578.5 | -33.02 | 9.728178 | 67.48253
-1.25 | 64602.98 | -33.372 | 9.769773 | 67.48253
-1.2625 | 64626.11 | -33.683 | 9.809074 | 67.48253
-1.275 | 64654.29 | -34.034 | 9.856956 | 67.48253
-1.2875 | 64679.05 | -34.368 | 9.899027 | 67.48253
-1.3 | 64703.28 | -34.692 | 9.940197 | 67.48253
-1.3125 | 64723.18 | -35.004 | 9.97401 | 67.48253
-1.325 | 64750.09 | -35.364 | 10.01973 | 67.48253
-1.3375 | 64772.38 | -35.677 | 10.05761 | 67.48253
-1.35 | 64797.14 | -36.009 | 10.09968 | 67.48253
-1.3625 | 64819.86 | -36.329 | 10.13828 | 67.48253
-1.375 | 64844.26 | -36.674 | 10.17974 | 67.48253
-1.3875 | 64868.4 | -37.005 | 10.22076 | 67.48253
-1.4 | 64892.41 | -37.347 | 10.26156 | 67.48253
-1.4125 | 64920.72 | -37.699 | 10.30966 | 67.48253
-1.425 | 64943.69 | -38.023 | 10.34869 | 67.48253
-1.4375 | 64970.19 | -38.359 | 10.39372 | 67.48253
-1.45 | 64993.06 | -38.667 | 10.43257 | 67.48253
-1.4625 | 65017.32 | -39.007 | 10.4738 | 67.48253
-1.475 | 65040.04 | -39.338 | 10.5124 | 67.48253
-1.4875 | 65061 | -39.666 | 10.54801 | 67.48253
-1.5 | 65087.92 | -40.001 | 10.59376 | 67.48253
-1.5125 | 65110.92 | -40.302 | 10.63284 | 67.48253
-1.525 | 65134.54 | -40.636 | 10.67297 | 67.48253
-1.5375 | 65161.27 | -40.987 | 10.71839 | 67.48253
-1.55 | 65183.47 | -41.314 | 10.75611 | 67.48253
-1.5625 | 65206.31 | -41.632 | 10.79492 | 67.48253
-1.575 | 65232.14 | -41.971 | 10.83881 | 67.48253
-1.5875 | 65257.17 | -42.275 | 10.88134 | 67.48253
-1.6 | 65281.52 | -42.627 | 10.92271 | 67.48253
-1.6125 | 65304.32 | -42.99 | 10.96145 | 67.48253
-1.625 | 65330.38 | -43.292 | 11.00573 | 67.48253
-1.6375 | 65353.39 | -43.603 | 11.04483 | 67.48253
-1.65 | 65377.97 | -43.965 | 11.08659 | 67.48253
-1.6625 | 65402.48 | -44.29 | 11.12824 | 67.48253
-1.675 | 65426.63 | -44.623 | 11.16927 | 67.48253
-1.6875 | 65450.16 | -44.954 | 11.20925 | 67.48253
-1.7 | 65474.62 | -45.273 | 11.25081 | 67.48253
-1.7125 | 65496.77 | -45.594 | 11.28845 | 67.48253
-1.725 | 65522.66 | -45.917 | 11.33244 | 67.48253
-1.7375 | 65546.34 | -46.273 | 11.37268 | 67.48253
-1.75 | 65570.48 | -46.576 | 11.41369 | 67.48253
-1.7625 | 65593.17 | -46.928 | 11.45225 | 67.48253
-1.775 | 65619.09 | -47.263 | 11.49629 | 67.48253
-1.7875 | 65642.73 | -47.583 | 11.53646 | 67.48253
-1.8 | 65668.27 | -47.919 | 11.57985 | 67.48253
-1.8125 | 65691.5 | -48.228 | 11.61933 | 67.48253
-1.825 | 65713.9 | -48.561 | 11.65739 | 67.48253
-1.8375 | 65737.05 | -48.868 | 11.69672 | 67.48253
-1.85 | 65761.85 | -49.208 | 11.73886 | 67.48253
-1.8625 | 65788.8 | -49.561 | 11.78465 | 67.48253
-1.875 | 65813.6 | -49.888 | 11.82679 | 67.48253
-1.8875 | 65836.09 | -50.204 | 11.865 | 67.48253
-1.9 | 65861.82 | -50.551 | 11.90872 | 67.48253
-1.9125 | 65888.8 | -50.87 | 11.95457 | 67.48253
-1.925 | 65912.68 | -51.188 | 11.99514 | 67.48253
-1.9375 | 65934.39 | -51.563 | 12.03203 | 67.48253
-1.95 | 65957.38 | -51.878 | 12.07109 | 67.48253
-1.9625 | 65980.22 | -52.175 | 12.1099 | 67.48253
-1.975 | 66006.91 | -52.521 | 12.15525 | 67.48253
-1.9875 | 66034.9 | -52.881 | 12.20281 | 67.48253
-2 | 66055.84 | -53.18 | 12.23839 | 67.48253