## Sheet1
Kepco_Current_A | Resistance_Ohms | Magnetic_Field_T
-1 | 65638.73 | -25.6028
-0.975 | 65608.93 | -25.1282
-0.95 | 65580.19 | -24.4815
-0.925 | 65546.12 | -23.8384
-0.9 | 65519.54 | -23.1967
-0.875 | 65487.44 | -22.5344
-0.85 | 65458.06 | -21.8751
-0.825 | 65422.5 | -21.2341
-0.8 | 65394.34 | -20.6006
-0.775 | 65361.49 | -19.9488
-0.75 | 65331.35 | -19.3272
-0.725 | 65298.52 | -18.6713
-0.7 | 65267.1 | -18.0146
-0.675 | 65235.48 | -17.356
-0.65 | 65200.81 | -16.7206
-0.625 | 65169.88 | -16.0758
-0.6 | 65139.09 | -15.4402
-0.575 | 65112.6 | -14.792
-0.55 | 65079.74 | -14.1262
-0.525 | 65044.32 | -13.4976
-0.5 | 65015.14 | -12.837
-0.475 | 64984.7 | -12.1855
-0.45 | 64951.74 | -11.5552
-0.425 | 64918.79 | -10.9164
-0.4 | 64891.07 | -10.2615
-0.375 | 64860.67 | -9.6124
-0.35 | 64829.23 | -8.9589
-0.325 | 64801.72 | -8.3165
-0.3 | 64766.52 | -7.6637
-0.275 | 64737.34 | -7.0358
-0.25 | 64705.54 | -6.3784
-0.225 | 64675.04 | -5.7411
-0.2 | 64643.2 | -5.0839
-0.175 | 64612.08 | -4.4322
-0.15 | 64580.76 | -3.7897
-0.125 | 64551.31 | -3.1583
-0.1 | 64521.53 | -2.4977
-0.075 | 64488.08 | -1.8918
-0.05 | 64457.18 | -1.20403
-0.025 | 64425.95 | -0.5601
0 | 64396.46 | 0.0779
0.025 | 64366.52 | 0.72793
0.05 | 64333.71 | 1.37981
0.075 | 64307.85 | 2.01408
0.1 | 64272.85 | 2.66829
0.125 | 64242.85 | 3.29514
0.15 | 64213.49 | 3.9761
0.175 | 64181.51 | 4.627
0.2 | 64151.96 | 5.2682
0.225 | 64120.8 | 5.9204
0.25 | 64091.17 | 6.6051
0.275 | 64060.99 | 7.2677
0.3 | 64029.81 | 7.9292
0.325 | 63999.14 | 8.5876
0.35 | 63968.6 | 9.2414
0.375 | 63938.01 | 9.8842
0.4 | 63908.99 | 10.5332
0.425 | 63878.08 | 11.2012
0.45 | 63849.86 | 11.8445
0.475 | 63821.33 | 12.4981
0.5 | 63791.54 | 13.1572
0.525 | 63761.89 | 13.7978
0.55 | 63729.91 | 14.4284
0.575 | 63702.23 | 15.0839
0.6 | 63669.16 | 15.7298
0.625 | 63640.54 | 16.3733
0.65 | 63610.76 | 17.0407
0.675 | 63576.98 | 17.6789
0.7 | 63546.94 | 18.3261
0.725 | 63520.06 | 18.9681
0.75 | 63489.47 | 19.612
0.775 | 63458.97 | 20.2691
0.8 | 63430.75 | 20.9125
0.825 | 63401.7 | 21.544
0.85 | 63374.38 | 22.2284
0.875 | 63344.6 | 22.8594
0.9 | 63312.58 | 23.4984
0.925 | 63284.86 | 24.1382
0.95 | 63254.85 | 24.7803
0.975 | 63225.04 | 25.4368
1 | 63199.46 | 26.0805