## Sheet1
Kepco_Current_A | Resistance_Ohms | Magnetic_Field_G
-1 | 45576.29 | -25.993
-0.975 | 45567 | -25.3491
-0.95 | 45559.08 | -24.716
-0.925 | 45551.14 | -24.0568
-0.9 | 45543.34 | -23.4153
-0.875 | 45534.52 | -22.7776
-0.85 | 45526.47 | -22.1259
-0.825 | 45518.2 | -21.4714
-0.8 | 45510.42 | -20.8508
-0.775 | 45503.12 | -20.1897
-0.75 | 45495.11 | -19.5525
-0.725 | 45486.76 | -18.918
-0.7 | 45479.63 | -18.2419
-0.675 | 45472.29 | -17.6134
-0.65 | 45462.61 | -16.9681
-0.625 | 45455.47 | -16.3342
-0.6 | 45448.07 | -15.6605
-0.575 | 45439.27 | -15.0275
-0.55 | 45433.04 | -14.3868
-0.525 | 45423.57 | -13.7365
-0.5 | 45415.08 | -13.0864
-0.475 | 45407.7 | -12.4353
-0.45 | 45399.17 | -11.7912
-0.425 | 45391.54 | -11.1525
-0.4 | 45382.15 | -10.4991
-0.375 | 45372.93 | -9.8391
-0.35 | 45364.76 | -9.2083
-0.325 | 45357.83 | -8.5653
-0.3 | 45348.85 | -7.9224
-0.275 | 45340.5 | -7.2646
-0.25 | 45332.23 | -6.627
-0.225 | 45324.23 | -5.9819
-0.2 | 45317.11 | -5.3308
-0.175 | 45308.52 | -4.6916
-0.15 | 45301.16 | -4.0371
-0.125 | 45292.59 | -3.3899
-0.1 | 45283.15 | -2.7312
-0.075 | 45275.31 | -2.0842
-0.05 | 45268.04 | -1.5545
-0.025 | 45260.94 | -0.79523
0 | 45251.66 | -0.14982
0.025 | 45244.36 | 0.49829
0.05 | 45235.81 | 1.14704
0.075 | 45227.9 | 1.80168
0.1 | 45219.84 | 2.45594
0.125 | 45210.24 | 3.06159
0.15 | 45202.16 | 3.7737
0.175 | 45194.8 | 4.4276
0.2 | 45184.77 | 5.1093
0.225 | 45177.42 | 5.7883
0.25 | 45169.78 | 6.481
0.275 | 45159.87 | 7.1656
0.3 | 45151.07 | 7.8447
0.325 | 45144.32 | 8.5127
0.35 | 45135.41 | 9.1857
0.375 | 45126.61 | 9.8357
0.4 | 45118.82 | 10.4938
0.425 | 45110.52 | 11.163
0.45 | 45102.65 | 11.8032
0.475 | 45095.6 | 12.4631
0.5 | 45086.34 | 13.135
0.525 | 45079.03 | 13.7857
0.55 | 45070.7 | 14.4315
0.575 | 45061.39 | 15.0914
0.6 | 45054.96 | 15.7187
0.625 | 45046.64 | 16.3772
0.65 | 45038.1 | 17.0283
0.675 | 45031.35 | 17.6802
0.7 | 45021.8 | 18.3281
0.725 | 45012.78 | 18.9856
0.75 | 45005.89 | 19.6192
0.775 | 44997.79 | 20.2764
0.8 | 44989.42 | 20.9355
0.825 | 44982.43 | 21.5769
0.85 | 44974.16 | 22.2319
0.875 | 44966.12 | 22.8829
0.9 | 44957.08 | 23.5297
0.925 | 44949.74 | 24.1705
0.95 | 44940.96 | 24.8267
0.975 | 44933.86 | 25.4659
1 | 44925.96 | 26.1133