## Sheet1
Kepco_Current_A | Resistance_Ohms | Magnetic_Field_G | MR_Ratio_Percent | Sensitivity_Ohms_per_G
-1.8 | 43542.25 | -46.054 | 3.799598 | 17.24053
-1.775 | 43531.14 | -45.408 | 3.773114 | 17.24053
-1.75 | 43520.05 | -44.771 | 3.746676 | 17.24053
-1.725 | 43509.52 | -44.121 | 3.721574 | 17.24053
-1.7 | 43498.71 | -43.512 | 3.695804 | 17.24053
-1.675 | 43487.38 | -42.843 | 3.668795 | 17.24053
-1.65 | 43477.78 | -42.206 | 3.64591 | 17.24053
-1.625 | 43466.6 | -41.554 | 3.619258 | 17.24053
-1.6 | 43455.45 | -40.929 | 3.592677 | 17.24053
-1.575 | 43444.54 | -40.276 | 3.566669 | 17.24053
-1.55 | 43433.66 | -39.653 | 3.540733 | 17.24053
-1.525 | 43422.21 | -38.995 | 3.513437 | 17.24053
-1.5 | 43413 | -38.355 | 3.491482 | 17.24053
-1.475 | 43400.12 | -37.71 | 3.460777 | 17.24053
-1.45 | 43390.04 | -37.055 | 3.436748 | 17.24053
-1.425 | 43378.7 | -36.444 | 3.409715 | 17.24053
-1.4 | 43367.49 | -35.764 | 3.382991 | 17.24053
-1.375 | 43357.41 | -35.147 | 3.358962 | 17.24053
-1.35 | 43346.37 | -34.515 | 3.332644 | 17.24053
-1.325 | 43334.8 | -33.863 | 3.305062 | 17.24053
-1.3 | 43324.93 | -33.22 | 3.281533 | 17.24053
-1.275 | 43313.51 | -32.571 | 3.254309 | 17.24053
-1.25 | 43301.22 | -31.968 | 3.225011 | 17.24053
-1.225 | 43291.45 | -31.305 | 3.201721 | 17.24053
-1.2 | 43280.07 | -30.663 | 3.174592 | 17.24053
-1.175 | 43268.84 | -30.028 | 3.147821 | 17.24053
-1.15 | 43256.33 | -29.366 | 3.117999 | 17.24053
-1.125 | 43246 | -28.739 | 3.093373 | 17.24053
-1.1 | 43234.69 | -28.078 | 3.066412 | 17.24053
-1.075 | 43224.22 | -27.439 | 3.041452 | 17.24053
-1.05 | 43213.9 | -26.8 | 3.016851 | 17.24053
-1.025 | 43202.57 | -26.168 | 2.989841 | 17.24053
-1 | 43190.63 | -25.534 | 2.961378 | 17.24053
-0.975 | 43180.24 | -24.877 | 2.936609 | 17.24053
-0.95 | 43168.66 | -24.247 | 2.909004 | 17.24053
-0.925 | 43157.71 | -23.609 | 2.8829 | 17.24053
-0.9 | 43147.57 | -22.974 | 2.858728 | 17.24053
-0.875 | 43136.58 | -22.331 | 2.832529 | 17.24053
-0.85 | 43125.25 | -21.685 | 2.80552 | 17.24053
-0.825 | 43113.82 | -21.044 | 2.778272 | 17.24053
-0.8 | 43102.76 | -20.382 | 2.751906 | 17.24053
-0.775 | 43092.22 | -19.763 | 2.72678 | 17.24053
-0.75 | 43081.36 | -19.1323 | 2.700891 | 17.24053
-0.725 | 43070.04 | -18.4896 | 2.673905 | 17.24053
-0.7 | 43058.7 | -17.8526 | 2.646872 | 17.24053
-0.675 | 43047.21 | -17.2217 | 2.619481 | 17.24053
-0.65 | 43037.09 | -16.5513 | 2.595356 | 17.24053
-0.625 | 43025.39 | -15.923 | 2.567465 | 17.24053
-0.6 | 43015.32 | -15.27 | 2.543459 | 17.24053
-0.575 | 43002.9 | -14.6584 | 2.513852 | 17.24053
-0.55 | 42992.4 | -13.9998 | 2.488821 | 17.24053
-0.525 | 42980.99 | -13.3728 | 2.461621 | 17.24053
-0.5 | 42968.94 | -12.7118 | 2.432895 | 17.24053
-0.475 | 42957.63 | -12.0882 | 2.405933 | 17.24053
-0.45 | 42947.73 | -11.4343 | 2.382333 | 17.24053
-0.425 | 42936.5 | -10.7936 | 2.355562 | 17.24053
-0.4 | 42925.55 | -10.143 | 2.329458 | 17.24053
-0.375 | 42914.46 | -9.5139 | 2.303021 | 17.24053
-0.35 | 42901.21 | -8.8718 | 2.271435 | 17.24053
-0.325 | 42889.64 | -8.2203 | 2.243853 | 17.24053
-0.3 | 42879.19 | -7.5778 | 2.218941 | 17.24053
-0.275 | 42866.95 | -6.9438 | 2.189763 | 17.24053
-0.25 | 42856.41 | -6.3029 | 2.164637 | 17.24053
-0.225 | 42845.74 | -5.6591 | 2.139201 | 17.24053
-0.2 | 42833.89 | -5.0094 | 2.110952 | 17.24053
-0.175 | 42823.61 | -4.3958 | 2.086445 | 17.24053
-0.15 | 42812.98 | -3.732 | 2.061105 | 17.24053
-0.125 | 42800.8 | -3.0828 | 2.032069 | 17.24053
-0.1 | 42788.57 | -2.4554 | 2.002914 | 17.24053
-0.075 | 42778.46 | -1.8108 | 1.978813 | 17.24053
-0.05 | 42766.73 | -1.17786 | 1.95085 | 17.24053
-0.025 | 42756.05 | -0.53768 | 1.92539 | 17.24053
0 | 42743.78 | 0.11514 | 1.89614 | 17.24053
0.025 | 42733.15 | 0.74352 | 1.870799 | 17.24053
0.05 | 42722.55 | 1.38714 | 1.84553 | 17.24053
0.075 | 42710.88 | 2.02784 | 1.81771 | 17.24053
0.1 | 42699.71 | 2.66974 | 1.791082 | 17.24053
0.125 | 42689.3 | 3.3075 | 1.766266 | 17.24053
0.15 | 42675.75 | 3.9728 | 1.733964 | 17.24053
0.175 | 42665.39 | 4.6097 | 1.709267 | 17.24053
0.2 | 42654.57 | 5.2504 | 1.683474 | 17.24053
0.225 | 42643.24 | 5.8937 | 1.656464 | 17.24053
0.25 | 42631.85 | 6.5526 | 1.629312 | 17.24053
0.275 | 42620.77 | 7.1854 | 1.602899 | 17.24053
0.3 | 42609.81 | 7.8397 | 1.576771 | 17.24053
0.325 | 42598.73 | 8.4944 | 1.550358 | 17.24053
0.35 | 42587.78 | 9.1529 | 1.524254 | 17.24053
0.375 | 42575.24 | 9.8007 | 1.49436 | 17.24053
0.4 | 42564 | 10.44 | 1.467566 | 17.24053
0.425 | 42553.75 | 11.082 | 1.443131 | 17.24053
0.45 | 42543.64 | 11.7361 | 1.41903 | 17.24053
0.475 | 42532.04 | 12.383 | 1.391377 | 17.24053
0.5 | 42520.8 | 13.0296 | 1.364582 | 17.24053
0.525 | 42507.7 | 13.6495 | 1.333353 | 17.24053
0.55 | 42497.79 | 14.3201 | 1.309729 | 17.24053
0.575 | 42487.16 | 14.9679 | 1.284388 | 17.24053
0.6 | 42477.41 | 15.6104 | 1.261145 | 17.24053
0.625 | 42465.26 | 16.2523 | 1.232181 | 17.24053
0.65 | 42454.64 | 16.8697 | 1.206864 | 17.24053
0.675 | 42443.58 | 17.5312 | 1.180499 | 17.24053
0.7 | 42433.61 | 18.167 | 1.156731 | 17.24053
0.725 | 42421.23 | 18.8074 | 1.127219 | 17.24053
0.75 | 42410.37 | 19.4597 | 1.10133 | 17.24053
0.775 | 42398.34 | 20.1022 | 1.072652 | 17.24053
0.8 | 42387.92 | 20.7379 | 1.047812 | 17.24053
0.825 | 42375.63 | 21.3818 | 1.018514 | 17.24053
0.85 | 42363.99 | 22.0196 | 0.9907653 | 17.24053
0.875 | 42354.49 | 22.663 | 0.9681184 | 17.24053
0.9 | 42343.16 | 23.315 | 0.941109 | 17.24053
0.925 | 42331.38 | 23.9465 | 0.9130269 | 17.24053
0.95 | 42321.04 | 24.5973 | 0.8883776 | 17.24053
0.975 | 42309.16 | 25.2421 | 0.8600571 | 17.24053
1 | 42298.86 | 25.8837 | 0.8355031 | 17.24053
1.025 | 42288.15 | 26.5214 | 0.8099717 | 17.24053
1.05 | 42277.13 | 27.1547 | 0.7837013 | 17.24053
1.075 | 42266.2 | 27.8035 | 0.7576455 | 17.24053
1.1 | 42254.64 | 28.4294 | 0.7300878 | 17.24053
1.125 | 42243.91 | 29.0756 | 0.7045087 | 17.24053
1.15 | 42232.37 | 29.7254 | 0.6769987 | 17.24053
1.175 | 42221.19 | 30.3632 | 0.6503469 | 17.24053
1.2 | 42209.9 | 31.025 | 0.6234329 | 17.24053
1.225 | 42200.05 | 31.646 | 0.5999517 | 17.24053
1.25 | 42188.83 | 32.306 | 0.5732045 | 17.24053
1.275 | 42177.41 | 32.942 | 0.5459806 | 17.24053
1.3 | 42166.65 | 33.584 | 0.52033 | 17.24053
1.325 | 42155.45 | 34.218 | 0.4936305 | 17.24053
1.35 | 42144.73 | 34.867 | 0.4680753 | 17.24053
1.375 | 42133.88 | 35.518 | 0.4422102 | 17.24053
1.4 | 42123.25 | 36.128 | 0.4168695 | 17.24053
1.425 | 42112.15 | 36.777 | 0.3904084 | 17.24053
1.45 | 42101.88 | 37.407 | 0.3659259 | 17.24053
1.475 | 42090.89 | 38.075 | 0.3397271 | 17.24053
1.5 | 42079.34 | 38.711 | 0.3121932 | 17.24053
1.525 | 42068.48 | 39.369 | 0.2863043 | 17.24053
1.55 | 42057.2 | 39.992 | 0.2594141 | 17.24053
1.575 | 42045.29 | 40.634 | 0.231022 | 17.24053
1.6 | 42035.49 | 41.277 | 0.20766 | 17.24053
1.625 | 42024.82 | 41.913 | 0.182224 | 17.24053
1.65 | 42014.34 | 42.547 | 0.1572409 | 17.24053
1.675 | 42003.3 | 43.205 | 0.1309228 | 17.24053
1.7 | 41992.16 | 43.852 | 0.1043664 | 17.24053
1.725 | 41981.41 | 44.482 | 0.07873963 | 17.24053
1.75 | 41969.9 | 45.121 | 0.05130115 | 17.24053
1.775 | 41959.25 | 45.755 | 0.0259128 | 17.24053
1.8 | 41948.38 | 46.395 | 0 | 17.24053
1.775 | 41958.7 | 45.762 | 0.02460167 | 17.24053
1.75 | 41969.89 | 45.133 | 0.05127731 | 17.24053
1.725 | 41980.44 | 44.479 | 0.07642727 | 17.24053
1.7 | 41991.54 | 43.841 | 0.1028884 | 17.24053
1.675 | 42002.42 | 43.187 | 0.128825 | 17.24053
1.65 | 42013.55 | 42.561 | 0.1553576 | 17.24053
1.625 | 42024.46 | 41.93 | 0.1813658 | 17.24053
1.6 | 42035.24 | 41.274 | 0.207064 | 17.24053
1.575 | 42045.98 | 40.637 | 0.2326669 | 17.24053
1.55 | 42056.34 | 40.003 | 0.2573639 | 17.24053
1.525 | 42067.45 | 39.366 | 0.2838489 | 17.24053
1.5 | 42079.07 | 38.724 | 0.3115496 | 17.24053
1.475 | 42089.86 | 38.07 | 0.3372717 | 17.24053
1.45 | 42100.28 | 37.428 | 0.3621117 | 17.24053
1.425 | 42111.01 | 36.786 | 0.3876908 | 17.24053
1.4 | 42123.11 | 36.144 | 0.4165358 | 17.24053
1.375 | 42133.25 | 35.496 | 0.4407083 | 17.24053
1.35 | 42143.76 | 34.886 | 0.4657629 | 17.24053
1.325 | 42155.59 | 34.234 | 0.4939642 | 17.24053
1.3 | 42165.29 | 33.587 | 0.5170879 | 17.24053
1.275 | 42176.79 | 32.942 | 0.5445026 | 17.24053
1.25 | 42187.38 | 32.301 | 0.5697479 | 17.24053
1.225 | 42199.26 | 31.656 | 0.5980684 | 17.24053
1.2 | 42211.3 | 31.025 | 0.6267703 | 17.24053
1.175 | 42221.56 | 30.372 | 0.651229 | 17.24053
1.15 | 42233.19 | 29.746 | 0.6789535 | 17.24053
1.125 | 42243.57 | 29.105 | 0.7036982 | 17.24053
1.1 | 42254.74 | 28.454 | 0.7303262 | 17.24053
1.075 | 42265.33 | 27.831 | 0.7555715 | 17.24053
1.05 | 42275.01 | 27.187 | 0.7786475 | 17.24053
1.025 | 42285.98 | 26.538 | 0.8047987 | 17.24053
1 | 42296.45 | 25.892 | 0.8297579 | 17.24053
0.975 | 42307.39 | 25.262 | 0.8558376 | 17.24053
0.95 | 42318.83 | 24.616 | 0.8831092 | 17.24053
0.925 | 42330.56 | 23.987 | 0.9110721 | 17.24053
0.9 | 42341.98 | 23.316 | 0.9382961 | 17.24053
0.875 | 42352.45 | 22.697 | 0.9632553 | 17.24053
0.85 | 42363.28 | 22.066 | 0.9890728 | 17.24053
0.825 | 42374.59 | 21.404 | 1.016034 | 17.24053
0.8 | 42385.9 | 20.772 | 1.042996 | 17.24053
0.775 | 42398.93 | 20.121 | 1.074058 | 17.24053
0.75 | 42408.71 | 19.489 | 1.097373 | 17.24053
0.725 | 42419.51 | 18.8264 | 1.123118 | 17.24053
0.7 | 42430.83 | 18.2086 | 1.150104 | 17.24053
0.675 | 42442.55 | 17.5497 | 1.178043 | 17.24053
0.65 | 42453.48 | 16.9042 | 1.204099 | 17.24053
0.625 | 42465.45 | 16.278 | 1.232634 | 17.24053
0.6 | 42476.71 | 15.629 | 1.259477 | 17.24053
0.575 | 42488 | 14.9827 | 1.286391 | 17.24053
0.55 | 42498.91 | 14.3374 | 1.312399 | 17.24053
0.525 | 42509.74 | 13.7045 | 1.338216 | 17.24053
0.5 | 42521.64 | 13.0731 | 1.366584 | 17.24053
0.475 | 42531.93 | 12.4231 | 1.391115 | 17.24053
0.45 | 42543.12 | 11.7841 | 1.41779 | 17.24053
0.425 | 42554.18 | 11.1434 | 1.444156 | 17.24053
0.4 | 42564.41 | 10.4994 | 1.468543 | 17.24053
0.375 | 42575.62 | 9.8485 | 1.495266 | 17.24053
0.35 | 42586.54 | 9.2156 | 1.521298 | 17.24053
0.325 | 42596.95 | 8.5823 | 1.546115 | 17.24053
0.3 | 42609.21 | 7.9229 | 1.575341 | 17.24053
0.275 | 42619.62 | 7.2827 | 1.600157 | 17.24053
0.25 | 42630.24 | 6.6593 | 1.625474 | 17.24053
0.225 | 42641.74 | 6.0146 | 1.652889 | 17.24053
0.2 | 42651.91 | 5.3657 | 1.677133 | 17.24053
0.175 | 42664.73 | 4.7298 | 1.707694 | 17.24053
0.15 | 42676.07 | 4.0759 | 1.734727 | 17.24053
0.125 | 42687.06 | 3.4567 | 1.760926 | 17.24053
0.1 | 42697.95 | 2.8074 | 1.786887 | 17.24053
0.075 | 42709.32 | 2.1678 | 1.813991 | 17.24053
0.05 | 42720.04 | 1.516 | 1.839547 | 17.24053
0.025 | 42730.84 | 0.86587 | 1.865293 | 17.24053
0 | 42742.16 | 0.23167 | 1.892278 | 17.24053
-0.025 | 42754.39 | -0.41921 | 1.921433 | 17.24053
-0.05 | 42766.42 | -1.07227 | 1.950111 | 17.24053
-0.075 | 42777.8 | -1.68795 | 1.97724 | 17.24053
-0.1 | 42790.28 | -2.35075 | 2.00699 | 17.24053
-0.125 | 42800.59 | -2.99909 | 2.031568 | 17.24053
-0.15 | 42811.59 | -3.38201 | 2.057791 | 17.24053
-0.175 | 42822.36 | -4.261 | 2.083465 | 17.24053
-0.2 | 42833.7 | -4.9073 | 2.110499 | 17.24053
-0.225 | 42845.7 | -5.5557 | 2.139105 | 17.24053
-0.25 | 42857.6 | -6.1859 | 2.167473 | 17.24053
-0.275 | 42869.64 | -6.8425 | 2.196175 | 17.24053
-0.3 | 42881.07 | -7.4831 | 2.223423 | 17.24053
-0.325 | 42893.47 | -8.1541 | 2.252983 | 17.24053
-0.35 | 42904.03 | -8.7881 | 2.278157 | 17.24053
-0.375 | 42914.3 | -9.4246 | 2.30264 | 17.24053
-0.4 | 42924.07 | -10.0897 | 2.32593 | 17.24053
-0.425 | 42936.39 | -10.7321 | 2.3553 | 17.24053
-0.45 | 42948.27 | -11.3847 | 2.38362 | 17.24053
-0.475 | 42959.3 | -12.0169 | 2.409914 | 17.24053
-0.5 | 42970.45 | -12.6776 | 2.436495 | 17.24053
-0.525 | 42982.42 | -13.3134 | 2.46503 | 17.24053
-0.55 | 42993.37 | -13.9703 | 2.491133 | 17.24053
-0.575 | 43004.47 | -14.6061 | 2.517594 | 17.24053
-0.6 | 43015.76 | -15.2492 | 2.544508 | 17.24053
-0.625 | 43026.83 | -15.8946 | 2.570898 | 17.24053
-0.65 | 43038.33 | -16.5335 | 2.598312 | 17.24053
-0.675 | 43049.71 | -17.1751 | 2.625441 | 17.24053
-0.7 | 43060.06 | -17.8127 | 2.650114 | 17.24053
-0.725 | 43070.54 | -18.461 | 2.675097 | 17.24053
-0.75 | 43081.92 | -19.1092 | 2.702226 | 17.24053
-0.775 | 43093.44 | -19.7541 | 2.729688 | 17.24053
-0.8 | 43104.98 | -20.4048 | 2.757198 | 17.24053
-0.825 | 43115.52 | -21.0471 | 2.782324 | 17.24053
-0.85 | 43125.59 | -21.677 | 2.80633 | 17.24053
-0.875 | 43137.17 | -22.3148 | 2.833935 | 17.24053
-0.9 | 43147.43 | -22.965 | 2.858394 | 17.24053
-0.925 | 43159.04 | -23.6192 | 2.886071 | 17.24053
-0.95 | 43171.04 | -24.2545 | 2.914678 | 17.24053
-0.975 | 43181.87 | -24.9055 | 2.940495 | 17.24053
-1 | 43192.12 | -25.5347 | 2.96493 | 17.24053
-1.025 | 43203.35 | -26.1695 | 2.991701 | 17.24053
-1.05 | 43214.2 | -26.8217 | 3.017566 | 17.24053
-1.075 | 43224.82 | -27.4578 | 3.042883 | 17.24053
-1.1 | 43235.74 | -28.1152 | 3.068915 | 17.24053
-1.125 | 43247.17 | -28.7385 | 3.096162 | 17.24053
-1.15 | 43258.81 | -29.3762 | 3.123911 | 17.24053
-1.175 | 43268.85 | -30.0278 | 3.147845 | 17.24053
-1.2 | 43280.46 | -30.641 | 3.175522 | 17.24053
-1.225 | 43291.6 | -31.292 | 3.202078 | 17.24053
-1.25 | 43302.46 | -31.937 | 3.227967 | 17.24053
-1.275 | 43313.06 | -32.57 | 3.253236 | 17.24053
-1.3 | 43324.25 | -33.216 | 3.279912 | 17.24053
-1.325 | 43335.23 | -33.839 | 3.306087 | 17.24053
-1.35 | 43346.25 | -34.497 | 3.332358 | 17.24053
-1.375 | 43357.34 | -35.157 | 3.358795 | 17.24053
-1.4 | 43369 | -35.788 | 3.386591 | 17.24053
-1.425 | 43379.25 | -36.409 | 3.411026 | 17.24053
-1.45 | 43389.77 | -37.056 | 3.436104 | 17.24053
-1.475 | 43400.86 | -37.709 | 3.462541 | 17.24053
-1.5 | 43412.82 | -38.354 | 3.491053 | 17.24053
-1.525 | 43423.25 | -38.993 | 3.515916 | 17.24053
-1.55 | 43434.34 | -39.619 | 3.542354 | 17.24053
-1.575 | 43445.66 | -40.277 | 3.569339 | 17.24053
-1.6 | 43455.72 | -40.909 | 3.593321 | 17.24053
-1.625 | 43466.11 | -41.563 | 3.61809 | 17.24053
-1.65 | 43477.61 | -42.194 | 3.645504 | 17.24053
-1.675 | 43487.64 | -42.846 | 3.669415 | 17.24053
-1.7 | 43497.47 | -43.504 | 3.692848 | 17.24053
-1.725 | 43509.04 | -44.128 | 3.72043 | 17.24053
-1.75 | 43520.51 | -44.767 | 3.747773 | 17.24053
-1.775 | 43529.95 | -45.404 | 3.770277 | 17.24053
-1.8 | 43541.39 | -46.045 | 3.797548 | 17.24053