## Sheet1
Kepco_Current_A | Resistance_Ohms | Magnetic_Field_G | MR_Ratio_Percent | Sensitivity_Ohms_per_G
-1.8 | 61966.98 | -46.212 | 4.086112 | 26.21973
-1.775 | 61950.82 | -45.578 | 4.058968 | 26.21973
-1.75 | 61932.48 | -44.918 | 4.028163 | 26.21973
-1.725 | 61917.91 | -44.276 | 4.003689 | 26.21973
-1.7 | 61899.73 | -43.644 | 3.973152 | 26.21973
-1.675 | 61881.92 | -43.005 | 3.943237 | 26.21973
-1.65 | 61868.4 | -42.355 | 3.920527 | 26.21973
-1.625 | 61851.29 | -41.719 | 3.891787 | 26.21973
-1.6 | 61832.83 | -41.056 | 3.86078 | 26.21973
-1.575 | 61817.81 | -40.44 | 3.835551 | 26.21973
-1.55 | 61799.83 | -39.794 | 3.80535 | 26.21973
-1.525 | 61781.8 | -39.134 | 3.775065 | 26.21973
-1.5 | 61763.74 | -38.512 | 3.74473 | 26.21973
-1.475 | 61748.16 | -37.866 | 3.71856 | 26.21973
-1.45 | 61733.29 | -37.214 | 3.693583 | 26.21973
-1.425 | 61712.81 | -36.566 | 3.659182 | 26.21973
-1.4 | 61696.22 | -35.926 | 3.631316 | 26.21973
-1.375 | 61679.15 | -35.295 | 3.602643 | 26.21973
-1.35 | 61665.18 | -34.667 | 3.579178 | 26.21973
-1.325 | 61648.68 | -34.012 | 3.551463 | 26.21973
-1.3 | 61631.25 | -33.366 | 3.522186 | 26.21973
-1.275 | 61614.05 | -32.722 | 3.493295 | 26.21973
-1.25 | 61597.08 | -32.091 | 3.46479 | 26.21973
-1.225 | 61582.1 | -31.458 | 3.439628 | 26.21973
-1.2 | 61566.41 | -30.791 | 3.413274 | 26.21973
-1.175 | 61545.71 | -30.16 | 3.378504 | 26.21973
-1.15 | 61533.37 | -29.527 | 3.357776 | 26.21973
-1.125 | 61513.71 | -28.885 | 3.324753 | 26.21973
-1.1 | 61496.69 | -28.219 | 3.296165 | 26.21973
-1.075 | 61480.61 | -27.598 | 3.269155 | 26.21973
-1.05 | 61462.11 | -26.972 | 3.238081 | 26.21973
-1.025 | 61444.95 | -26.292 | 3.209257 | 26.21973
-1 | 61428.86 | -25.68 | 3.182231 | 26.21973
-0.975 | 61409.2 | -25.039 | 3.149208 | 26.21973
-0.95 | 61391.89 | -24.368 | 3.120132 | 26.21973
-0.925 | 61375.34 | -23.759 | 3.092333 | 26.21973
-0.9 | 61356.47 | -23.09 | 3.060637 | 26.21973
-0.875 | 61341.18 | -22.462 | 3.034954 | 26.21973
-0.85 | 61325.88 | -21.803 | 3.009255 | 26.21973
-0.825 | 61307.77 | -21.182 | 2.978835 | 26.21973
-0.8 | 61290.38 | -20.538 | 2.949625 | 26.21973
-0.775 | 61272.88 | -19.971 | 2.920231 | 26.21973
-0.75 | 61259.32 | -19.2728 | 2.897454 | 26.21973
-0.725 | 61239.49 | -18.6098 | 2.864145 | 26.21973
-0.7 | 61221.01 | -17.9641 | 2.833104 | 26.21973
-0.675 | 61205.91 | -17.3375 | 2.807741 | 26.21973
-0.65 | 61187.6 | -16.694 | 2.776986 | 26.21973
-0.625 | 61171.96 | -16.0504 | 2.750715 | 26.21973
-0.6 | 61154.38 | -15.4172 | 2.721186 | 26.21973
-0.575 | 61137.64 | -14.7731 | 2.693068 | 26.21973
-0.55 | 61122.63 | -14.1196 | 2.667855 | 26.21973
-0.525 | 61104.55 | -13.4769 | 2.637486 | 26.21973
-0.5 | 61085.02 | -12.8419 | 2.604682 | 26.21973
-0.475 | 61071.88 | -12.1969 | 2.58261 | 26.21973
-0.45 | 61051.84 | -11.5578 | 2.548949 | 26.21973
-0.425 | 61034.62 | -10.9204 | 2.520025 | 26.21973
-0.4 | 61017.84 | -10.2503 | 2.491839 | 26.21973
-0.375 | 60999.2 | -9.6175 | 2.46053 | 26.21973
-0.35 | 60982.35 | -8.9769 | 2.432227 | 26.21973
-0.325 | 60964.86 | -8.3364 | 2.402849 | 26.21973
-0.3 | 60946.21 | -7.7075 | 2.371522 | 26.21973
-0.275 | 60931 | -7.0426 | 2.345974 | 26.21973
-0.25 | 60912.71 | -6.402 | 2.315252 | 26.21973
-0.225 | 60897.99 | -5.758 | 2.290527 | 26.21973
-0.2 | 60879.71 | -5.1256 | 2.259822 | 26.21973
-0.175 | 60862.33 | -4.4742 | 2.230629 | 26.21973
-0.15 | 60846.61 | -3.8413 | 2.204224 | 26.21973
-0.125 | 60828.59 | -3.1934 | 2.173955 | 26.21973
-0.1 | 60813 | -2.5377 | 2.147769 | 26.21973
-0.075 | 60795.56 | -1.9163 | 2.118475 | 26.21973
-0.05 | 60777.15 | -1.2684 | 2.087551 | 26.21973
-0.025 | 60760.3 | -0.63577 | 2.059248 | 26.21973
0 | 60742.66 | 0.01182 | 2.029619 | 26.21973
0.025 | 60725.6 | 0.66105 | 2.000963 | 26.21973
0.05 | 60709.13 | 1.30989 | 1.973298 | 26.21973
0.075 | 60691.92 | 1.94401 | 1.94439 | 26.21973
0.1 | 60677.04 | 2.58845 | 1.919396 | 26.21973
0.125 | 60659.53 | 3.23469 | 1.889985 | 26.21973
0.15 | 60641.78 | 3.892 | 1.86017 | 26.21973
0.175 | 60625.5 | 4.5337 | 1.832825 | 26.21973
0.2 | 60607.5 | 5.1615 | 1.80259 | 26.21973
0.225 | 60590.96 | 5.8246 | 1.774808 | 26.21973
0.25 | 60572.28 | 6.4794 | 1.743431 | 26.21973
0.275 | 60554.94 | 7.1194 | 1.714305 | 26.21973
0.3 | 60539.27 | 7.7754 | 1.687984 | 26.21973
0.325 | 60522.78 | 8.4503 | 1.660285 | 26.21973
0.35 | 60504.12 | 9.0906 | 1.628942 | 26.21973
0.375 | 60485.48 | 9.7597 | 1.597633 | 26.21973
0.4 | 60467.98 | 10.4201 | 1.568238 | 26.21973
0.425 | 60451.38 | 11.0924 | 1.540355 | 26.21973
0.45 | 60433.44 | 11.7376 | 1.510221 | 26.21973
0.475 | 60415.14 | 12.3952 | 1.479482 | 26.21973
0.5 | 60399.11 | 13.0461 | 1.452557 | 26.21973
0.525 | 60384.32 | 13.7049 | 1.427714 | 26.21973
0.55 | 60365.63 | 14.3457 | 1.39632 | 26.21973
0.575 | 60349.46 | 14.9998 | 1.369159 | 26.21973
0.6 | 60332.06 | 15.6464 | 1.339933 | 26.21973
0.625 | 60314.7 | 16.297 | 1.310773 | 26.21973
0.65 | 60297.77 | 16.9435 | 1.282336 | 26.21973
0.675 | 60281.7 | 17.6031 | 1.255343 | 26.21973
0.7 | 60263.55 | 18.2519 | 1.224856 | 26.21973
0.725 | 60247.82 | 18.8772 | 1.198434 | 26.21973
0.75 | 60231.14 | 19.5209 | 1.170417 | 26.21973
0.775 | 60214.48 | 20.1905 | 1.142433 | 26.21973
0.8 | 60197.48 | 20.8143 | 1.113878 | 26.21973
0.825 | 60180.35 | 21.4525 | 1.085105 | 26.21973
0.85 | 60164.74 | 22.1022 | 1.058885 | 26.21973
0.875 | 60148.65 | 22.7569 | 1.031858 | 26.21973
0.9 | 60130.64 | 23.4069 | 1.001607 | 26.21973
0.925 | 60114.39 | 24.0457 | 0.9743116 | 26.21973
0.95 | 60097.31 | 24.6952 | 0.9456223 | 26.21973
0.975 | 60082.29 | 25.3272 | 0.9203932 | 26.21973
1 | 60066.35 | 25.9701 | 0.8936187 | 26.21973
1.025 | 60049.55 | 26.6203 | 0.8653997 | 26.21973
1.05 | 60032.02 | 27.2741 | 0.8359545 | 26.21973
1.075 | 60016.1 | 27.9006 | 0.8092136 | 26.21973
1.1 | 59997.81 | 28.5535 | 0.7784919 | 26.21973
1.125 | 59981.93 | 29.2018 | 0.7518182 | 26.21973
1.15 | 59964.55 | 29.8417 | 0.722625 | 26.21973
1.175 | 59948.5 | 30.4795 | 0.6956657 | 26.21973
1.2 | 59931.75 | 31.147 | 0.6675307 | 26.21973
1.225 | 59916.5 | 31.778 | 0.6419152 | 26.21973
1.25 | 59899.84 | 32.408 | 0.6139314 | 26.21973
1.275 | 59881.84 | 33.073 | 0.5836967 | 26.21973
1.3 | 59866 | 33.707 | 0.5570902 | 26.21973
1.325 | 59849.18 | 34.337 | 0.5288376 | 26.21973
1.35 | 59833.11 | 34.988 | 0.5018448 | 26.21973
1.375 | 59816.99 | 35.628 | 0.474768 | 26.21973
1.4 | 59799.02 | 36.286 | 0.4445837 | 26.21973
1.425 | 59782.37 | 36.939 | 0.4166167 | 26.21973
1.45 | 59766.62 | 37.558 | 0.3901614 | 26.21973
1.475 | 59749.47 | 38.205 | 0.3613545 | 26.21973
1.5 | 59731.72 | 38.849 | 0.3315397 | 26.21973
1.525 | 59716.23 | 39.495 | 0.3055211 | 26.21973
1.55 | 59699.4 | 40.115 | 0.2772518 | 26.21973
1.575 | 59682.9 | 40.764 | 0.2495367 | 26.21973
1.6 | 59667.68 | 41.424 | 0.2239716 | 26.21973
1.625 | 59649.35 | 42.04 | 0.1931826 | 26.21973
1.65 | 59633.23 | 42.704 | 0.1661058 | 26.21973
1.675 | 59615.92 | 43.339 | 0.1370302 | 26.21973
1.7 | 59601.01 | 43.989 | 0.1119858 | 26.21973
1.725 | 59585.18 | 44.636 | 0.08539609 | 26.21973
1.75 | 59568.56 | 45.274 | 0.05747943 | 26.21973
1.775 | 59551.69 | 45.913 | 0.02914284 | 26.21973
1.8 | 59534.34 | 46.567 | 0 | 26.21973
1.775 | 59552.09 | 45.915 | 0.02981473 | 26.21973
1.75 | 59567.07 | 45.246 | 0.05497667 | 26.21973
1.725 | 59583.55 | 44.641 | 0.08265818 | 26.21973
1.7 | 59599.27 | 44.008 | 0.1090631 | 26.21973
1.675 | 59616.4 | 43.351 | 0.1378364 | 26.21973
1.65 | 59633.16 | 42.704 | 0.1659882 | 26.21973
1.625 | 59647.98 | 42.055 | 0.1908814 | 26.21973
1.6 | 59665.7 | 41.412 | 0.2206458 | 26.21973
1.575 | 59682.8 | 40.772 | 0.2493687 | 26.21973
1.55 | 59699.42 | 40.136 | 0.2772853 | 26.21973
1.525 | 59714.62 | 39.49 | 0.3028168 | 26.21973
1.5 | 59733.41 | 38.858 | 0.3343784 | 26.21973
1.475 | 59748.68 | 38.209 | 0.3600275 | 26.21973
1.45 | 59764.29 | 37.571 | 0.3862477 | 26.21973
1.425 | 59780.56 | 36.928 | 0.4135764 | 26.21973
1.4 | 59798.96 | 36.277 | 0.444483 | 26.21973
1.375 | 59815.23 | 35.663 | 0.4718117 | 26.21973
1.35 | 59830.55 | 35.01 | 0.4975448 | 26.21973
1.325 | 59848.36 | 34.366 | 0.5274603 | 26.21973
1.3 | 59864.59 | 33.722 | 0.5547219 | 26.21973
1.275 | 59882.23 | 33.096 | 0.5843518 | 26.21973
1.25 | 59898.73 | 32.454 | 0.6120669 | 26.21973
1.225 | 59915.01 | 31.794 | 0.6394125 | 26.21973
1.2 | 59930.85 | 31.158 | 0.666019 | 26.21973
1.175 | 59946.8 | 30.509 | 0.6928102 | 26.21973
1.15 | 59963.86 | 29.887 | 0.721466 | 26.21973
1.125 | 59980.39 | 29.219 | 0.7492315 | 26.21973
1.1 | 59997.08 | 28.578 | 0.7772657 | 26.21973
1.075 | 60012.17 | 27.944 | 0.8026124 | 26.21973
1.05 | 60029.52 | 27.295 | 0.8317553 | 26.21973
1.025 | 60046.49 | 26.659 | 0.8602598 | 26.21973
1 | 60063.65 | 26.018 | 0.8890835 | 26.21973
0.975 | 60080.05 | 25.378 | 0.9166306 | 26.21973
0.95 | 60097.37 | 24.74 | 0.9457231 | 26.21973
0.925 | 60111.98 | 24.083 | 0.9702635 | 26.21973
0.9 | 60128.84 | 23.459 | 0.9985833 | 26.21973
0.875 | 60145.76 | 22.816 | 1.027004 | 26.21973
0.85 | 60162.88 | 22.147 | 1.05576 | 26.21973
0.825 | 60177.57 | 21.515 | 1.080435 | 26.21973
0.8 | 60195.85 | 20.883 | 1.11114 | 26.21973
0.775 | 60213 | 20.227 | 1.139947 | 26.21973
0.75 | 60231.01 | 19.621 | 1.170199 | 26.21973
0.725 | 60247.64 | 18.9434 | 1.198132 | 26.21973
0.7 | 60262.91 | 18.308 | 1.223781 | 26.21973
0.675 | 60279.01 | 17.6521 | 1.250824 | 26.21973
0.65 | 60295.2 | 17.0077 | 1.278019 | 26.21973
0.625 | 60314.46 | 16.3802 | 1.31037 | 26.21973
0.6 | 60331.93 | 15.731 | 1.339714 | 26.21973
0.575 | 60349.33 | 15.0928 | 1.368941 | 26.21973
0.55 | 60364.38 | 14.445 | 1.394221 | 26.21973
0.525 | 60381.41 | 13.7976 | 1.422826 | 26.21973
0.5 | 60398.13 | 13.1569 | 1.450911 | 26.21973
0.475 | 60414.47 | 12.5251 | 1.478357 | 26.21973
0.45 | 60433.22 | 11.8675 | 1.509851 | 26.21973
0.425 | 60449.05 | 11.2419 | 1.536441 | 26.21973
0.4 | 60466.85 | 10.5874 | 1.56634 | 26.21973
0.375 | 60485.12 | 9.963 | 1.597028 | 26.21973
0.35 | 60500.82 | 9.3085 | 1.623399 | 26.21973
0.325 | 60517.08 | 8.6533 | 1.650711 | 26.21973
0.3 | 60534.46 | 8.0315 | 1.679904 | 26.21973
0.275 | 60552.15 | 7.3896 | 1.709618 | 26.21973
0.25 | 60570.8 | 6.7645 | 1.740945 | 26.21973
0.225 | 60587.06 | 6.0891 | 1.768257 | 26.21973
0.2 | 60603.98 | 5.4564 | 1.796677 | 26.21973
0.175 | 60620.66 | 4.8183 | 1.824695 | 26.21973
0.15 | 60638.52 | 4.1805 | 1.854694 | 26.21973
0.125 | 60655.12 | 3.5292 | 1.882577 | 26.21973
0.1 | 60672.11 | 2.8827 | 1.911116 | 26.21973
0.075 | 60687.84 | 2.235 | 1.937537 | 26.21973
0.05 | 60706.6 | 1.5919 | 1.969048 | 26.21973
0.025 | 60720.4 | 0.94462 | 1.992228 | 26.21973
0 | 60739.55 | 0.30159 | 2.024395 | 26.21973
-0.025 | 60757.97 | -0.32956 | 2.055335 | 26.21973
-0.05 | 60773.96 | -0.97838 | 2.082193 | 26.21973
-0.075 | 60789.73 | -1.62522 | 2.108682 | 26.21973
-0.1 | 60807.37 | -2.28021 | 2.138312 | 26.21973
-0.125 | 60823.58 | -2.91103 | 2.16554 | 26.21973
-0.15 | 60841.59 | -3.55082 | 2.195792 | 26.21973
-0.175 | 60859.83 | -4.1955 | 2.226429 | 26.21973
-0.2 | 60876.57 | -4.8385 | 2.254548 | 26.21973
-0.225 | 60891.25 | -5.4837 | 2.279206 | 26.21973
-0.25 | 60909.69 | -6.1338 | 2.310179 | 26.21973
-0.275 | 60927.23 | -6.7891 | 2.339641 | 26.21973
-0.3 | 60946.29 | -7.4443 | 2.371656 | 26.21973
-0.325 | 60963.17 | -8.0957 | 2.40001 | 26.21973
-0.35 | 60981.78 | -8.7465 | 2.431269 | 26.21973
-0.375 | 60999.95 | -9.4103 | 2.461789 | 26.21973
-0.4 | 61015.71 | -10.0761 | 2.488261 | 26.21973
-0.425 | 61033 | -10.7179 | 2.517303 | 26.21973
-0.45 | 61050.18 | -11.4088 | 2.546161 | 26.21973
-0.475 | 61066.58 | -12.055 | 2.573708 | 26.21973
-0.5 | 61084.34 | -12.7059 | 2.603539 | 26.21973
-0.525 | 61100.8 | -13.3577 | 2.631187 | 26.21973
-0.55 | 61118.63 | -14.0216 | 2.661136 | 26.21973
-0.575 | 61135.95 | -14.666 | 2.690229 | 26.21973
-0.6 | 61153.64 | -15.3281 | 2.719943 | 26.21973
-0.625 | 61170.48 | -15.9584 | 2.748229 | 26.21973
-0.65 | 61188.06 | -16.6081 | 2.777758 | 26.21973
-0.675 | 61205.57 | -17.2596 | 2.80717 | 26.21973
-0.7 | 61222.57 | -17.8986 | 2.835725 | 26.21973
-0.725 | 61240.86 | -18.5639 | 2.866446 | 26.21973
-0.75 | 61256.89 | -19.2042 | 2.893372 | 26.21973
-0.775 | 61273.27 | -19.8422 | 2.920886 | 26.21973
-0.8 | 61290.71 | -20.4824 | 2.95018 | 26.21973
-0.825 | 61307.83 | -21.1323 | 2.978936 | 26.21973
-0.85 | 61323.32 | -21.7763 | 3.004955 | 26.21973
-0.875 | 61340.53 | -22.4293 | 3.033862 | 26.21973
-0.9 | 61357.27 | -23.0692 | 3.061981 | 26.21973
-0.925 | 61375.05 | -23.7098 | 3.091846 | 26.21973
-0.95 | 61393.96 | -24.3492 | 3.123609 | 26.21973
-0.975 | 61411.12 | -24.9996 | 3.152433 | 26.21973
-1 | 61427.32 | -25.6569 | 3.179644 | 26.21973
-1.025 | 61445.02 | -26.2926 | 3.209375 | 26.21973
-1.05 | 61461.14 | -26.9321 | 3.236451 | 26.21973
-1.075 | 61477.63 | -27.5785 | 3.26415 | 26.21973
-1.1 | 61491.84 | -28.2378 | 3.288018 | 26.21973
-1.125 | 61511.38 | -28.8762 | 3.32084 | 26.21973
-1.15 | 61527.91 | -29.5187 | 3.348605 | 26.21973
-1.175 | 61544.38 | -30.1655 | 3.37627 | 26.21973
-1.2 | 61562.44 | -30.782 | 3.406605 | 26.21973
-1.225 | 61577.64 | -31.423 | 3.432137 | 26.21973
-1.25 | 61595.95 | -32.075 | 3.462892 | 26.21973
-1.275 | 61610.92 | -32.684 | 3.488037 | 26.21973
-1.3 | 61628.84 | -33.338 | 3.518138 | 26.21973
-1.325 | 61643.45 | -33.995 | 3.542678 | 26.21973
-1.35 | 61660.97 | -34.628 | 3.572106 | 26.21973
-1.375 | 61677.42 | -35.288 | 3.599738 | 26.21973
-1.4 | 61694.77 | -35.934 | 3.62888 | 26.21973
-1.425 | 61711.89 | -36.559 | 3.657637 | 26.21973
-1.45 | 61727.93 | -37.203 | 3.684579 | 26.21973
-1.475 | 61747.1 | -37.86 | 3.716779 | 26.21973
-1.5 | 61761.25 | -38.502 | 3.740547 | 26.21973
-1.525 | 61779.66 | -39.126 | 3.77147 | 26.21973
-1.55 | 61797.57 | -39.777 | 3.801554 | 26.21973
-1.575 | 61814.98 | -40.416 | 3.830797 | 26.21973
-1.6 | 61829.7 | -41.061 | 3.855523 | 26.21973
-1.625 | 61846.81 | -41.705 | 3.884262 | 26.21973
-1.65 | 61863.52 | -42.359 | 3.91233 | 26.21973
-1.675 | 61878.9 | -43 | 3.938164 | 26.21973
-1.7 | 61897.93 | -43.646 | 3.970129 | 26.21973
-1.725 | 61915.36 | -44.284 | 3.999406 | 26.21973
-1.75 | 61931.56 | -44.936 | 4.026617 | 26.21973
-1.775 | 61948.45 | -45.562 | 4.054987 | 26.21973
-1.8 | 61962.93 | -46.204 | 4.07931 | 26.21973