## Sheet1
Kepco_Current_A | Resistance_Ohms | Magnetic_Field_G | MR_Ratio_Percent | Sensitivity_Ohms_per_G
-1.8 | 51729.52 | -46.487 | 2.284972 | 12.40913
-1.775 | 51723.28 | -45.835 | 2.272634 | 12.40913
-1.75 | 51713.74 | -45.198 | 2.25377 | 12.40913
-1.725 | 51707.08 | -44.545 | 2.240601 | 12.40913
-1.7 | 51698.64 | -43.897 | 2.223913 | 12.40913
-1.675 | 51691.47 | -43.26 | 2.209736 | 12.40913
-1.65 | 51683.75 | -42.621 | 2.194471 | 12.40913
-1.625 | 51675.47 | -41.974 | 2.178099 | 12.40913
-1.6 | 51669.3 | -41.322 | 2.165899 | 12.40913
-1.575 | 51661.87 | -40.686 | 2.151208 | 12.40913
-1.55 | 51652.3 | -40.069 | 2.132285 | 12.40913
-1.525 | 51644.68 | -39.415 | 2.117218 | 12.40913
-1.5 | 51637.27 | -38.768 | 2.102566 | 12.40913
-1.475 | 51628.51 | -38.117 | 2.085245 | 12.40913
-1.45 | 51621.07 | -37.485 | 2.070534 | 12.40913
-1.425 | 51613.71 | -36.826 | 2.055981 | 12.40913
-1.4 | 51605.63 | -36.19 | 2.040004 | 12.40913
-1.375 | 51598.31 | -35.548 | 2.02553 | 12.40913
-1.35 | 51591.01 | -34.901 | 2.011096 | 12.40913
-1.325 | 51580.48 | -34.27 | 1.990275 | 12.40913
-1.3 | 51573.01 | -33.614 | 1.975504 | 12.40913
-1.275 | 51566.57 | -32.981 | 1.962771 | 12.40913
-1.25 | 51558.99 | -32.333 | 1.947783 | 12.40913
-1.225 | 51550.8 | -31.68 | 1.931588 | 12.40913
-1.2 | 51543.52 | -31.041 | 1.917194 | 12.40913
-1.175 | 51534.91 | -30.406 | 1.900169 | 12.40913
-1.15 | 51527.16 | -29.75 | 1.884845 | 12.40913
-1.125 | 51519.88 | -29.089 | 1.87045 | 12.40913
-1.1 | 51512.05 | -28.452 | 1.854968 | 12.40913
-1.075 | 51503.54 | -27.799 | 1.838141 | 12.40913
-1.05 | 51495.36 | -27.17 | 1.821967 | 12.40913
-1.025 | 51487.18 | -26.542 | 1.805792 | 12.40913
-1 | 51480.13 | -25.861 | 1.791852 | 12.40913
-0.975 | 51472.29 | -25.24 | 1.77635 | 12.40913
-0.95 | 51463.9 | -24.608 | 1.759761 | 12.40913
-0.925 | 51455.96 | -23.969 | 1.744061 | 12.40913
-0.9 | 51448.36 | -23.31 | 1.729033 | 12.40913
-0.875 | 51439.04 | -22.675 | 1.710605 | 12.40913
-0.85 | 51430.97 | -22.011 | 1.694648 | 12.40913
-0.825 | 51422.25 | -21.394 | 1.677406 | 12.40913
-0.8 | 51416.46 | -20.745 | 1.665957 | 12.40913
-0.775 | 51406.67 | -20.08 | 1.6466 | 12.40913
-0.75 | 51397.8 | -19.516 | 1.629061 | 12.40913
-0.725 | 51389.66 | -18.8171 | 1.612966 | 12.40913
-0.7 | 51381.82 | -18.1862 | 1.597464 | 12.40913
-0.675 | 51373.84 | -17.535 | 1.581685 | 12.40913
-0.65 | 51366.05 | -16.8865 | 1.566282 | 12.40913
-0.625 | 51358.31 | -16.2362 | 1.550977 | 12.40913
-0.6 | 51351.48 | -15.5936 | 1.537472 | 12.40913
-0.575 | 51341.29 | -14.9644 | 1.517324 | 12.40913
-0.55 | 51333.72 | -14.3149 | 1.502355 | 12.40913
-0.525 | 51326.38 | -13.6703 | 1.487842 | 12.40913
-0.5 | 51317.97 | -13.0254 | 1.471213 | 12.40913
-0.475 | 51309.46 | -12.3916 | 1.454386 | 12.40913
-0.45 | 51301.09 | -11.7278 | 1.437836 | 12.40913
-0.425 | 51292.21 | -11.0806 | 1.420277 | 12.40913
-0.4 | 51283.93 | -10.4397 | 1.403905 | 12.40913
-0.375 | 51275.96 | -9.8104 | 1.388146 | 12.40913
-0.35 | 51267.86 | -9.1552 | 1.37213 | 12.40913
-0.325 | 51258.42 | -8.5261 | 1.353464 | 12.40913
-0.3 | 51250.19 | -7.8648 | 1.337191 | 12.40913
-0.275 | 51241.29 | -7.2323 | 1.319593 | 12.40913
-0.25 | 51235.49 | -6.5726 | 1.308125 | 12.40913
-0.225 | 51225.27 | -5.9327 | 1.287917 | 12.40913
-0.2 | 51218.52 | -5.2818 | 1.27457 | 12.40913
-0.175 | 51210.33 | -4.637 | 1.258376 | 12.40913
-0.15 | 51203.74 | -3.9951 | 1.245345 | 12.40913
-0.125 | 51192.9 | -3.3489 | 1.223911 | 12.40913
-0.1 | 51186.41 | -2.7089 | 1.211079 | 12.40913
-0.075 | 51178.58 | -2.0652 | 1.195596 | 12.40913
-0.05 | 51170.75 | -1.7428 | 1.180114 | 12.40913
-0.025 | 51161.96 | -0.77947 | 1.162734 | 12.40913
0 | 51154.19 | -0.14279 | 1.14737 | 12.40913
0.025 | 51146.55 | 0.51355 | 1.132263 | 12.40913
0.05 | 51138.39 | 1.15714 | 1.116129 | 12.40913
0.075 | 51129.62 | 1.81112 | 1.098788 | 12.40913
0.1 | 51121.76 | 2.4512 | 1.083246 | 12.40913
0.125 | 51114.19 | 3.11067 | 1.068278 | 12.40913
0.15 | 51105.75 | 3.7617 | 1.051589 | 12.40913
0.175 | 51096.62 | 4.3982 | 1.033537 | 12.40913
0.2 | 51088.14 | 5.058 | 1.016769 | 12.40913
0.225 | 51079.95 | 5.6991 | 1.000575 | 12.40913
0.25 | 51072.72 | 6.382 | 0.9862791 | 12.40913
0.275 | 51065.36 | 7.0331 | 0.9717261 | 12.40913
0.3 | 51056.71 | 7.6908 | 0.9546225 | 12.40913
0.325 | 51048.63 | 8.3664 | 0.9386458 | 12.40913
0.35 | 51041.32 | 9.028 | 0.9241918 | 12.40913
0.375 | 51032.6 | 9.7188 | 0.9069497 | 12.40913
0.4 | 51024.34 | 10.4139 | 0.8906171 | 12.40913
0.425 | 51016.83 | 11.0918 | 0.8757676 | 12.40913
0.45 | 51007.15 | 11.7396 | 0.8566273 | 12.40913
0.475 | 51000.06 | 12.4273 | 0.8426082 | 12.40913
0.5 | 50991.87 | 13.0844 | 0.8264141 | 12.40913
0.525 | 50984.17 | 13.7469 | 0.8111888 | 12.40913
0.55 | 50975.48 | 14.4006 | 0.7940061 | 12.40913
0.575 | 50967.84 | 15.0596 | 0.7788995 | 12.40913
0.6 | 50958.17 | 15.7091 | 0.759779 | 12.40913
0.625 | 50950.18 | 16.3753 | 0.7439803 | 12.40913
0.65 | 50942.68 | 17.0116 | 0.7291505 | 12.40913
0.675 | 50933.82 | 17.6699 | 0.7116316 | 12.40913
0.7 | 50925.43 | 18.336 | 0.695042 | 12.40913
0.725 | 50917.73 | 18.9824 | 0.6798168 | 12.40913
0.75 | 50909.98 | 19.6234 | 0.6644927 | 12.40913
0.775 | 50901.96 | 20.2913 | 0.6486347 | 12.40913
0.8 | 50893.69 | 20.9505 | 0.6322824 | 12.40913
0.825 | 50886.44 | 21.5964 | 0.617947 | 12.40913
0.85 | 50875.75 | 22.2523 | 0.5968096 | 12.40913
0.875 | 50869.02 | 22.8928 | 0.5835023 | 12.40913
0.9 | 50859.82 | 23.5446 | 0.5653111 | 12.40913
0.925 | 50853.14 | 24.1875 | 0.5521027 | 12.40913
0.95 | 50844.18 | 24.833 | 0.5343861 | 12.40913
0.975 | 50836.98 | 25.487 | 0.5201495 | 12.40913
1 | 50829.77 | 26.1421 | 0.5058932 | 12.40913
1.025 | 50820.93 | 26.7694 | 0.4884138 | 12.40913
1.05 | 50814.2 | 27.4227 | 0.4751065 | 12.40913
1.075 | 50805.89 | 28.0832 | 0.4586751 | 12.40913
1.1 | 50796.87 | 28.7383 | 0.4408399 | 12.40913
1.125 | 50788.73 | 29.3706 | 0.4247446 | 12.40913
1.15 | 50781.66 | 30.0247 | 0.4107651 | 12.40913
1.175 | 50774.27 | 30.683 | 0.3961528 | 12.40913
1.2 | 50765.76 | 31.323 | 0.3793259 | 12.40913
1.225 | 50758.52 | 31.975 | 0.3650103 | 12.40913
1.25 | 50750.28 | 32.623 | 0.3487173 | 12.40913
1.275 | 50741.14 | 33.27 | 0.3306447 | 12.40913
1.3 | 50734.3 | 33.905 | 0.31712 | 12.40913
1.325 | 50724.84 | 34.552 | 0.2984147 | 12.40913
1.35 | 50716.36 | 35.194 | 0.2816471 | 12.40913
1.375 | 50710.34 | 35.831 | 0.2697438 | 12.40913
1.4 | 50702.31 | 36.474 | 0.253866 | 12.40913
1.425 | 50694.53 | 37.138 | 0.2384826 | 12.40913
1.45 | 50686.74 | 37.78 | 0.2230794 | 12.40913
1.475 | 50679.45 | 38.439 | 0.2086649 | 12.40913
1.5 | 50670.99 | 39.079 | 0.1919369 | 12.40913
1.525 | 50662.88 | 39.728 | 0.1759009 | 12.40913
1.55 | 50654.39 | 40.378 | 0.1591136 | 12.40913
1.575 | 50645.86 | 41.018 | 0.1422472 | 12.40913
1.6 | 50638.63 | 41.648 | 0.1279513 | 12.40913
1.625 | 50630.61 | 42.316 | 0.1120933 | 12.40913
1.65 | 50623.17 | 42.945 | 0.09738221 | 12.40913
1.675 | 50615.02 | 43.587 | 0.08126718 | 12.40913
1.7 | 50606.66 | 44.233 | 0.06473692 | 12.40913
1.725 | 50599.23 | 44.887 | 0.05004556 | 12.40913
1.75 | 50590.2 | 45.526 | 0.0321905 | 12.40913
1.775 | 50582.01 | 46.185 | 0.01599639 | 12.40913
1.8 | 50573.92 | 46.85 | 0 | 12.40913
1.775 | 50582.11 | 46.181 | 0.01619412 | 12.40913
1.75 | 50591.38 | 45.516 | 0.03452372 | 12.40913
1.725 | 50598.72 | 44.897 | 0.04903713 | 12.40913
1.7 | 50607.05 | 44.259 | 0.06550807 | 12.40913
1.675 | 50615.04 | 43.612 | 0.08130673 | 12.40913
1.65 | 50623.56 | 42.958 | 0.09815336 | 12.40913
1.625 | 50630.86 | 42.314 | 0.1125877 | 12.40913
1.6 | 50639.1 | 41.66 | 0.1288807 | 12.40913
1.575 | 50646.38 | 41.027 | 0.1432754 | 12.40913
1.55 | 50655.42 | 40.39 | 0.1611503 | 12.40913
1.525 | 50663.41 | 39.744 | 0.1769489 | 12.40913
1.5 | 50670.73 | 39.091 | 0.1914228 | 12.40913
1.475 | 50679.17 | 38.459 | 0.2081112 | 12.40913
1.45 | 50685.65 | 37.819 | 0.2209241 | 12.40913
1.425 | 50693.93 | 37.167 | 0.2372962 | 12.40913
1.4 | 50703.38 | 36.526 | 0.2559817 | 12.40913
1.375 | 50710.8 | 35.888 | 0.2706533 | 12.40913
1.35 | 50719.44 | 35.254 | 0.2877372 | 12.40913
1.325 | 50727.76 | 34.603 | 0.3041884 | 12.40913
1.3 | 50735.19 | 33.951 | 0.3188798 | 12.40913
1.275 | 50741.53 | 33.316 | 0.3314159 | 12.40913
1.25 | 50749.89 | 32.662 | 0.3479461 | 12.40913
1.225 | 50758.41 | 32.039 | 0.3647928 | 12.40913
1.2 | 50765.69 | 31.375 | 0.3791875 | 12.40913
1.175 | 50773.96 | 30.738 | 0.3955398 | 12.40913
1.15 | 50782.26 | 30.086 | 0.4119515 | 12.40913
1.125 | 50788.55 | 29.443 | 0.4243887 | 12.40913
1.1 | 50797.29 | 28.805 | 0.4416703 | 12.40913
1.075 | 50804.48 | 28.156 | 0.4558871 | 12.40913
1.05 | 50813.03 | 27.505 | 0.4727931 | 12.40913
1.025 | 50821.12 | 26.88 | 0.4887895 | 12.40913
1 | 50828.5 | 26.216 | 0.503382 | 12.40913
0.975 | 50838.03 | 25.577 | 0.5222257 | 12.40913
0.95 | 50845.66 | 24.94 | 0.5373125 | 12.40913
0.925 | 50853.08 | 24.287 | 0.5519841 | 12.40913
0.9 | 50861.42 | 23.667 | 0.5684748 | 12.40913
0.875 | 50869.48 | 23.003 | 0.5844119 | 12.40913
0.85 | 50876.79 | 22.382 | 0.598866 | 12.40913
0.825 | 50885.48 | 21.731 | 0.6160487 | 12.40913
0.8 | 50894.05 | 21.091 | 0.6329942 | 12.40913
0.775 | 50901.65 | 20.443 | 0.6480217 | 12.40913
0.75 | 50910.21 | 19.794 | 0.6649475 | 12.40913
0.725 | 50917.82 | 19.1242 | 0.6799947 | 12.40913
0.7 | 50926.21 | 18.5021 | 0.6965843 | 12.40913
0.675 | 50932.95 | 17.8591 | 0.7099114 | 12.40913
0.65 | 50940.51 | 17.2237 | 0.7248598 | 12.40913
0.625 | 50947.94 | 16.5675 | 0.7395511 | 12.40913
0.6 | 50956.21 | 15.9061 | 0.7559034 | 12.40913
0.575 | 50963.97 | 15.2737 | 0.7712473 | 12.40913
0.55 | 50972.16 | 14.6359 | 0.7874414 | 12.40913
0.525 | 50979.84 | 13.989 | 0.8026271 | 12.40913
0.5 | 50987.56 | 13.3507 | 0.8178919 | 12.40913
0.475 | 50995.3 | 12.7018 | 0.8331962 | 12.40913
0.45 | 51003.04 | 12.0527 | 0.8485006 | 12.40913
0.425 | 51011.52 | 11.4056 | 0.8652681 | 12.40913
0.4 | 51020.79 | 10.7651 | 0.8835977 | 12.40913
0.375 | 51028.36 | 10.1037 | 0.8985659 | 12.40913
0.35 | 51035.32 | 9.479 | 0.9123279 | 12.40913
0.325 | 51044.44 | 8.8356 | 0.9303609 | 12.40913
0.3 | 51052.62 | 8.1886 | 0.9465353 | 12.40913
0.275 | 51060.75 | 7.5394 | 0.9626108 | 12.40913
0.25 | 51067.54 | 6.8933 | 0.9760367 | 12.40913
0.225 | 51075.35 | 6.2506 | 0.9914794 | 12.40913
0.2 | 51083.97 | 5.6064 | 1.008524 | 12.40913
0.175 | 51091.29 | 4.9631 | 1.022998 | 12.40913
0.15 | 51101.47 | 4.3156 | 1.043127 | 12.40913
0.125 | 51109.79 | 3.6674 | 1.059578 | 12.40913
0.1 | 51118.24 | 3.0318 | 1.076286 | 12.40913
0.075 | 51125.45 | 2.3832 | 1.090542 | 12.40913
0.05 | 51133.15 | 1.7511 | 1.105768 | 12.40913
0.025 | 51140.85 | 1.07286 | 1.120993 | 12.40913
0 | 51150.6 | 0.43377 | 1.140272 | 12.40913
-0.025 | 51157.55 | -0.2088 | 1.154014 | 12.40913
-0.05 | 51165.6 | -0.85311 | 1.169931 | 12.40913
-0.075 | 51172.88 | -1.50347 | 1.184326 | 12.40913
-0.1 | 51182.73 | -2.14659 | 1.203802 | 12.40913
-0.125 | 51190.91 | -2.80065 | 1.219977 | 12.40913
-0.15 | 51200.21 | -3.45669 | 1.238366 | 12.40913
-0.175 | 51207.53 | -4.0815 | 1.252839 | 12.40913
-0.2 | 51215.63 | -4.7288 | 1.268856 | 12.40913
-0.225 | 51224.66 | -5.3801 | 1.286711 | 12.40913
-0.25 | 51232.91 | -6.0389 | 1.303023 | 12.40913
-0.275 | 51240.73 | -6.6874 | 1.318486 | 12.40913
-0.3 | 51248.09 | -7.3355 | 1.333039 | 12.40913
-0.325 | 51256.02 | -8.0037 | 1.348719 | 12.40913
-0.35 | 51265.21 | -8.6728 | 1.36689 | 12.40913
-0.375 | 51272.65 | -9.3484 | 1.381601 | 12.40913
-0.4 | 51281.07 | -10.0206 | 1.39825 | 12.40913
-0.425 | 51289.96 | -10.7213 | 1.415829 | 12.40913
-0.45 | 51297.73 | -11.3937 | 1.431192 | 12.40913
-0.475 | 51308.11 | -12.0669 | 1.451717 | 12.40913
-0.5 | 51316.73 | -12.7282 | 1.468761 | 12.40913
-0.525 | 51323.78 | -13.3831 | 1.482701 | 12.40913
-0.55 | 51332.15 | -14.0591 | 1.499251 | 12.40913
-0.575 | 51341.42 | -14.7185 | 1.517581 | 12.40913
-0.6 | 51347.53 | -15.3895 | 1.529662 | 12.40913
-0.625 | 51357.29 | -16.0339 | 1.54896 | 12.40913
-0.65 | 51365.34 | -16.6935 | 1.564878 | 12.40913
-0.675 | 51371.09 | -17.3576 | 1.576247 | 12.40913
-0.7 | 51378.58 | -18.0018 | 1.591057 | 12.40913
-0.725 | 51388.32 | -18.6704 | 1.610316 | 12.40913
-0.75 | 51396.57 | -19.3025 | 1.626629 | 12.40913
-0.775 | 51404.45 | -19.9621 | 1.64221 | 12.40913
-0.8 | 51412.71 | -20.6099 | 1.658543 | 12.40913
-0.825 | 51420.49 | -21.2606 | 1.673926 | 12.40913
-0.85 | 51428.21 | -21.9445 | 1.689191 | 12.40913
-0.875 | 51437.55 | -22.5685 | 1.707659 | 12.40913
-0.9 | 51445.49 | -23.2159 | 1.723359 | 12.40913
-0.925 | 51453.58 | -23.8754 | 1.739355 | 12.40913
-0.95 | 51463.76 | -24.5297 | 1.759484 | 12.40913
-0.975 | 51471.25 | -25.1644 | 1.774294 | 12.40913
-1 | 51480.96 | -25.8046 | 1.793494 | 12.40913
-1.025 | 51487.88 | -26.4599 | 1.807177 | 12.40913
-1.05 | 51495.21 | -27.1141 | 1.82167 | 12.40913
-1.075 | 51505.29 | -27.7628 | 1.841601 | 12.40913
-1.1 | 51509.45 | -28.4151 | 1.849827 | 12.40913
-1.125 | 51519.24 | -29.0586 | 1.869185 | 12.40913
-1.15 | 51526.37 | -29.6945 | 1.883283 | 12.40913
-1.175 | 51535.25 | -30.343 | 1.900841 | 12.40913
-1.2 | 51543.35 | -30.979 | 1.916858 | 12.40913
-1.225 | 51552.3 | -31.622 | 1.934554 | 12.40913
-1.25 | 51558.96 | -32.279 | 1.947723 | 12.40913
-1.275 | 51565.91 | -32.917 | 1.961466 | 12.40913
-1.3 | 51576.25 | -33.56 | 1.981911 | 12.40913
-1.325 | 51583.58 | -34.212 | 1.996404 | 12.40913
-1.35 | 51590.39 | -34.852 | 2.00987 | 12.40913
-1.375 | 51598.85 | -35.514 | 2.026598 | 12.40913
-1.4 | 51606.69 | -36.152 | 2.0421 | 12.40913
-1.425 | 51615.28 | -36.801 | 2.059085 | 12.40913
-1.45 | 51621.84 | -37.441 | 2.072056 | 12.40913
-1.475 | 51629.79 | -38.089 | 2.087776 | 12.40913
-1.5 | 51636.84 | -38.733 | 2.101716 | 12.40913
-1.525 | 51646.08 | -39.371 | 2.119986 | 12.40913
-1.55 | 51653.44 | -40.03 | 2.134539 | 12.40913
-1.575 | 51661.73 | -40.675 | 2.150931 | 12.40913
-1.6 | 51670.71 | -41.308 | 2.168687 | 12.40913
-1.625 | 51677.54 | -41.972 | 2.182192 | 12.40913
-1.65 | 51685.36 | -42.606 | 2.197654 | 12.40913
-1.675 | 51692.97 | -43.268 | 2.212702 | 12.40913
-1.7 | 51700.83 | -43.887 | 2.228243 | 12.40913
-1.725 | 51709.21 | -44.542 | 2.244813 | 12.40913
-1.75 | 51716.12 | -45.187 | 2.258476 | 12.40913
-1.775 | 51726.93 | -45.831 | 2.279851 | 12.40913
-1.8 | 51732.25 | -46.495 | 2.29037 | 12.40913