## Sheet1
Kepco_Current_A | Resistance_Ohms | Magnetic_Field_G | MR_Ratio_Percent | Sensitivity_Ohms_per_G
-1.8 | 71309.8 | -45.932 | 10.77555 | 75.25818
-1.775 | 71259.28 | -45.316 | 10.69707 | 75.25818
-1.75 | 71208.35 | -44.67 | 10.61795 | 75.25818
-1.725 | 71156.95 | -44.024 | 10.53811 | 75.25818
-1.7 | 71107.48 | -43.383 | 10.46126 | 75.25818
-1.675 | 71053.8 | -42.74 | 10.37787 | 75.25818
-1.65 | 71003.66 | -42.091 | 10.29998 | 75.25818
-1.625 | 70951.55 | -41.446 | 10.21903 | 75.25818
-1.6 | 70899.5 | -40.809 | 10.13817 | 75.25818
-1.575 | 70847.26 | -40.176 | 10.05702 | 75.25818
-1.55 | 70795.02 | -39.55 | 9.97587 | 75.25818
-1.525 | 70745.05 | -38.901 | 9.898245 | 75.25818
-1.5 | 70693.81 | -38.258 | 9.818647 | 75.25818
-1.475 | 70642.11 | -37.605 | 9.738334 | 75.25818
-1.45 | 70592.61 | -36.952 | 9.661438 | 75.25818
-1.425 | 70541.63 | -36.322 | 9.582244 | 75.25818
-1.4 | 70491.73 | -35.686 | 9.504727 | 75.25818
-1.375 | 70439.88 | -35.035 | 9.424181 | 75.25818
-1.35 | 70387.14 | -34.404 | 9.342253 | 75.25818
-1.325 | 70336.72 | -33.77 | 9.263928 | 75.25818
-1.3 | 70285.56 | -33.12 | 9.184454 | 75.25818
-1.275 | 70233.52 | -32.474 | 9.103613 | 75.25818
-1.25 | 70184.95 | -31.841 | 9.028163 | 75.25818
-1.225 | 70129.38 | -31.206 | 8.941838 | 75.25818
-1.2 | 70081.3 | -30.571 | 8.867149 | 75.25818
-1.175 | 70029.48 | -29.92 | 8.786649 | 75.25818
-1.15 | 69977.59 | -29.267 | 8.706041 | 75.25818
-1.125 | 69925.69 | -28.632 | 8.625418 | 75.25818
-1.1 | 69875.15 | -27.991 | 8.546907 | 75.25818
-1.075 | 69824.09 | -27.36 | 8.467588 | 75.25818
-1.05 | 69772.97 | -26.693 | 8.388176 | 75.25818
-1.025 | 69724.16 | -26.079 | 8.312353 | 75.25818
-1 | 69671.01 | -25.412 | 8.229787 | 75.25818
-0.975 | 69621.2 | -24.796 | 8.152411 | 75.25818
-0.95 | 69569.73 | -24.155 | 8.072455 | 75.25818
-0.925 | 69517.71 | -23.519 | 7.991645 | 75.25818
-0.9 | 69467.47 | -22.857 | 7.9136 | 75.25818
-0.875 | 69415.95 | -22.222 | 7.833567 | 75.25818
-0.85 | 69366.88 | -21.566 | 7.75734 | 75.25818
-0.825 | 69316.56 | -20.925 | 7.67917 | 75.25818
-0.8 | 69266.38 | -20.304 | 7.601219 | 75.25818
-0.775 | 69215.69 | -19.877 | 7.522475 | 75.25818
-0.75 | 69164.69 | -19.0493 | 7.443249 | 75.25818
-0.725 | 69112.41 | -18.4064 | 7.362035 | 75.25818
-0.7 | 69061.52 | -17.7545 | 7.282981 | 75.25818
-0.675 | 69011.66 | -17.1279 | 7.205526 | 75.25818
-0.65 | 68960.83 | -16.48 | 7.126565 | 75.25818
-0.625 | 68913.13 | -15.8373 | 7.052466 | 75.25818
-0.6 | 68862.66 | -15.183 | 6.974064 | 75.25818
-0.575 | 68813.23 | -14.5559 | 6.897277 | 75.25818
-0.55 | 68763.45 | -13.9075 | 6.819947 | 75.25818
-0.525 | 68714.7 | -13.2754 | 6.744217 | 75.25818
-0.5 | 68664.45 | -12.6261 | 6.666156 | 75.25818
-0.475 | 68614.73 | -11.9845 | 6.588919 | 75.25818
-0.45 | 68561.81 | -11.3537 | 6.506711 | 75.25818
-0.425 | 68513.56 | -10.721 | 6.431757 | 75.25818
-0.4 | 68464.2 | -10.0717 | 6.35508 | 75.25818
-0.375 | 68413.29 | -9.4242 | 6.275994 | 75.25818
-0.35 | 68364.33 | -8.7694 | 6.199937 | 75.25818
-0.325 | 68315.82 | -8.1329 | 6.12458 | 75.25818
-0.3 | 68266.02 | -7.5172 | 6.047219 | 75.25818
-0.275 | 68213.89 | -6.8562 | 5.966238 | 75.25818
-0.25 | 68165.45 | -6.2097 | 5.890989 | 75.25818
-0.225 | 68116.87 | -5.603 | 5.815523 | 75.25818
-0.2 | 68067.41 | -4.9344 | 5.73869 | 75.25818
-0.175 | 68017.81 | -4.2996 | 5.661639 | 75.25818
-0.15 | 67969.87 | -3.6669 | 5.587167 | 75.25818
-0.125 | 67921.5 | -3.0086 | 5.512027 | 75.25818
-0.1 | 67871.78 | -2.3705 | 5.43479 | 75.25818
-0.075 | 67821.93 | -1.7389 | 5.357351 | 75.25818
-0.05 | 67773.73 | -1.104 | 5.282475 | 75.25818
-0.025 | 67724.73 | -0.45871 | 5.206357 | 75.25818
0 | 67677.59 | 0.16256 | 5.133128 | 75.25818
0.025 | 67629.16 | 0.81143 | 5.057894 | 75.25818
0.05 | 67580.4 | 1.44887 | 4.982149 | 75.25818
0.075 | 67534.11 | 2.10844 | 4.91024 | 75.25818
0.1 | 67484.3 | 2.73812 | 4.832863 | 75.25818
0.125 | 67434.95 | 3.36695 | 4.756201 | 75.25818
0.15 | 67386.05 | 4.008 | 4.680237 | 75.25818
0.175 | 67336.31 | 4.6649 | 4.602969 | 75.25818
0.2 | 67289.3 | 5.2838 | 4.529942 | 75.25818
0.225 | 67239.85 | 5.9237 | 4.453124 | 75.25818
0.25 | 67193.8 | 6.5661 | 4.381588 | 75.25818
0.275 | 67145.38 | 7.1837 | 4.306371 | 75.25818
0.3 | 67098.4 | 7.8181 | 4.23339 | 75.25818
0.325 | 67051.29 | 8.4441 | 4.160208 | 75.25818
0.35 | 67005.94 | 9.0885 | 4.089759 | 75.25818
0.375 | 66958.88 | 9.7379 | 4.016654 | 75.25818
0.4 | 66911.91 | 10.3743 | 3.943689 | 75.25818
0.425 | 66863.98 | 11.018 | 3.869233 | 75.25818
0.45 | 66817.83 | 11.6565 | 3.797541 | 75.25818
0.475 | 66770.24 | 12.2909 | 3.723613 | 75.25818
0.5 | 66723.45 | 12.9381 | 3.650928 | 75.25818
0.525 | 66676.85 | 13.5937 | 3.578537 | 75.25818
0.55 | 66630.09 | 14.215 | 3.505898 | 75.25818
0.575 | 66583.45 | 14.8571 | 3.433446 | 75.25818
0.6 | 66535.87 | 15.4962 | 3.359533 | 75.25818
0.625 | 66488.68 | 16.1666 | 3.286226 | 75.25818
0.65 | 66442.99 | 16.764 | 3.21525 | 75.25818
0.675 | 66396.43 | 17.4302 | 3.142921 | 75.25818
0.7 | 66349.05 | 18.0584 | 3.069319 | 75.25818
0.725 | 66303.28 | 18.7054 | 2.998218 | 75.25818
0.75 | 66257.92 | 19.335 | 2.927754 | 75.25818
0.775 | 66211.85 | 19.9936 | 2.856187 | 75.25818
0.8 | 66164.88 | 20.6334 | 2.783222 | 75.25818
0.825 | 66117.78 | 21.2834 | 2.710055 | 75.25818
0.85 | 66072.37 | 21.9106 | 2.639513 | 75.25818
0.875 | 66027.44 | 22.553 | 2.569717 | 75.25818
0.9 | 65981.47 | 23.1869 | 2.498306 | 75.25818
0.925 | 65934.91 | 23.847 | 2.425977 | 75.25818
0.95 | 65888.03 | 24.4795 | 2.353152 | 75.25818
0.975 | 65842.93 | 25.1083 | 2.283092 | 75.25818
1 | 65798.22 | 25.7454 | 2.213638 | 75.25818
1.025 | 65752.27 | 26.3859 | 2.142257 | 75.25818
1.05 | 65706.27 | 27.0463 | 2.070799 | 75.25818
1.075 | 65661.38 | 27.6897 | 2.001065 | 75.25818
1.1 | 65616.09 | 28.3122 | 1.930709 | 75.25818
1.125 | 65570.55 | 28.9603 | 1.859966 | 75.25818
1.15 | 65525.51 | 29.6054 | 1.789999 | 75.25818
1.175 | 65481.27 | 30.2123 | 1.721275 | 75.25818
1.2 | 65436.07 | 30.891 | 1.651059 | 75.25818
1.225 | 65389.76 | 31.524 | 1.579119 | 75.25818
1.25 | 65342.71 | 32.169 | 1.50603 | 75.25818
1.275 | 65298.28 | 32.809 | 1.43701 | 75.25818
1.3 | 65254.11 | 33.452 | 1.368395 | 75.25818
1.325 | 65210.74 | 34.089 | 1.301022 | 75.25818
1.35 | 65166.17 | 34.739 | 1.231785 | 75.25818
1.375 | 65119.97 | 35.373 | 1.160016 | 75.25818
1.4 | 65075.09 | 36.012 | 1.090298 | 75.25818
1.425 | 65031.59 | 36.641 | 1.022723 | 75.25818
1.45 | 64988.13 | 37.302 | 0.9552107 | 75.25818
1.475 | 64943.18 | 37.947 | 0.8853836 | 75.25818
1.5 | 64898.78 | 38.569 | 0.8164108 | 75.25818
1.525 | 64855.35 | 39.209 | 0.7489449 | 75.25818
1.55 | 64810.32 | 39.864 | 0.6789934 | 75.25818
1.575 | 64765.34 | 40.501 | 0.6091197 | 75.25818
1.6 | 64722.68 | 41.13 | 0.5428499 | 75.25818
1.625 | 64678.13 | 41.766 | 0.4736441 | 75.25818
1.65 | 64634.47 | 42.411 | 0.4058209 | 75.25818
1.675 | 64590.77 | 43.049 | 0.3379355 | 75.25818
1.7 | 64547.07 | 43.695 | 0.2700501 | 75.25818
1.725 | 64500.16 | 44.347 | 0.1971782 | 75.25818
1.75 | 64460.5 | 44.984 | 0.1355688 | 75.25818
1.775 | 64415.94 | 45.635 | 0.06634746 | 75.25818
1.8 | 64373.23 | 46.262 | 0 | 75.25818
1.775 | 64415.3 | 45.612 | 0.06535325 | 75.25818
1.75 | 64458.89 | 44.975 | 0.1330677 | 75.25818
1.725 | 64503.72 | 44.328 | 0.2027085 | 75.25818
1.7 | 64546.92 | 43.695 | 0.2698171 | 75.25818
1.675 | 64592.39 | 43.052 | 0.3404521 | 75.25818
1.65 | 64635.95 | 42.421 | 0.40812 | 75.25818
1.625 | 64680.86 | 41.762 | 0.477885 | 75.25818
1.6 | 64722.44 | 41.143 | 0.5424771 | 75.25818
1.575 | 64762.95 | 40.486 | 0.6054069 | 75.25818
1.55 | 64812.45 | 39.856 | 0.6823023 | 75.25818
1.525 | 64855.17 | 39.206 | 0.7486652 | 75.25818
1.5 | 64900.04 | 38.574 | 0.8183681 | 75.25818
1.475 | 64944.81 | 37.92 | 0.8879157 | 75.25818
1.45 | 64988.41 | 37.288 | 0.9556457 | 75.25818
1.425 | 65032.82 | 36.64 | 1.024634 | 75.25818
1.4 | 65078.07 | 35.997 | 1.094927 | 75.25818
1.375 | 65120.36 | 35.366 | 1.160622 | 75.25818
1.35 | 65165.98 | 34.726 | 1.23149 | 75.25818
1.325 | 65210.71 | 34.079 | 1.300976 | 75.25818
1.3 | 65257.16 | 33.441 | 1.373133 | 75.25818
1.275 | 65301.35 | 32.806 | 1.441779 | 75.25818
1.25 | 65345.4 | 32.166 | 1.510209 | 75.25818
1.225 | 65392.11 | 31.505 | 1.58277 | 75.25818
1.2 | 65436.09 | 30.884 | 1.65109 | 75.25818
1.175 | 65481.22 | 30.232 | 1.721197 | 75.25818
1.15 | 65528.46 | 29.582 | 1.794581 | 75.25818
1.125 | 65572.21 | 28.956 | 1.862544 | 75.25818
1.1 | 65618.38 | 28.332 | 1.934267 | 75.25818
1.075 | 65663.48 | 27.684 | 2.004327 | 75.25818
1.05 | 65710.79 | 27.048 | 2.07782 | 75.25818
1.025 | 65754.49 | 26.403 | 2.145706 | 75.25818
1 | 65800.09 | 25.75 | 2.216542 | 75.25818
0.975 | 65846.45 | 25.104 | 2.28856 | 75.25818
0.95 | 65891.8 | 24.46 | 2.359009 | 75.25818
0.925 | 65936.88 | 23.847 | 2.429038 | 75.25818
0.9 | 65981.87 | 23.187 | 2.498927 | 75.25818
0.875 | 66027.9 | 22.556 | 2.570432 | 75.25818
0.85 | 66074.82 | 21.906 | 2.643319 | 75.25818
0.825 | 66121.21 | 21.268 | 2.715383 | 75.25818
0.8 | 66165.66 | 20.641 | 2.784434 | 75.25818
0.775 | 66214.7 | 19.987 | 2.860615 | 75.25818
0.75 | 66259.45 | 19.3426 | 2.930131 | 75.25818
0.725 | 66305.77 | 18.7067 | 3.002086 | 75.25818
0.7 | 66354.05 | 18.0494 | 3.077087 | 75.25818
0.675 | 66398.33 | 17.438 | 3.145873 | 75.25818
0.65 | 66446.63 | 16.7835 | 3.220904 | 75.25818
0.625 | 66492.18 | 16.1471 | 3.291663 | 75.25818
0.6 | 66540.04 | 15.4982 | 3.366011 | 75.25818
0.575 | 66586 | 14.8481 | 3.437407 | 75.25818
0.55 | 66634.56 | 14.199 | 3.512842 | 75.25818
0.525 | 66680.84 | 13.572 | 3.584735 | 75.25818
0.5 | 66728.4 | 12.9277 | 3.658617 | 75.25818
0.475 | 66775.73 | 12.2949 | 3.732141 | 75.25818
0.45 | 66822.27 | 11.6575 | 3.804439 | 75.25818
0.425 | 66871.38 | 11.0025 | 3.880728 | 75.25818
0.4 | 66919.88 | 10.3798 | 3.95607 | 75.25818
0.375 | 66965.67 | 9.7297 | 4.027202 | 75.25818
0.35 | 67013.38 | 9.0859 | 4.101317 | 75.25818
0.325 | 67061.8 | 8.4522 | 4.176534 | 75.25818
0.3 | 67112.47 | 7.809 | 4.255247 | 75.25818
0.275 | 67161.42 | 7.169 | 4.331288 | 75.25818
0.25 | 67208.32 | 6.5281 | 4.404144 | 75.25818
0.225 | 67255.91 | 5.8852 | 4.478073 | 75.25818
0.2 | 67304.68 | 5.2501 | 4.553834 | 75.25818
0.175 | 67352.7 | 4.5851 | 4.62843 | 75.25818
0.15 | 67403.02 | 3.9547 | 4.706599 | 75.25818
0.125 | 67452.73 | 3.3261 | 4.783821 | 75.25818
0.1 | 67500.02 | 2.6803 | 4.857283 | 75.25818
0.075 | 67551.52 | 2.0343 | 4.937285 | 75.25818
0.05 | 67600.2 | 1.6005 | 5.012907 | 75.25818
0.025 | 67647.97 | 0.74139 | 5.087115 | 75.25818
0 | 67695.25 | 0.107 | 5.160561 | 75.25818
-0.025 | 67744.72 | -0.54699 | 5.23741 | 75.25818
-0.05 | 67793.52 | -1.19272 | 5.313218 | 75.25818
-0.075 | 67842.61 | -1.81067 | 5.389476 | 75.25818
-0.1 | 67891.64 | -2.44382 | 5.465642 | 75.25818
-0.125 | 67941.22 | -3.08625 | 5.542661 | 75.25818
-0.15 | 67992.26 | -3.7257 | 5.621949 | 75.25818
-0.175 | 68042.28 | -4.3603 | 5.699652 | 75.25818
-0.2 | 68091.02 | -5.0171 | 5.775367 | 75.25818
-0.225 | 68141.23 | -5.6502 | 5.853365 | 75.25818
-0.25 | 68188.97 | -6.2874 | 5.927526 | 75.25818
-0.275 | 68238.36 | -6.9164 | 6.004251 | 75.25818
-0.3 | 68288.7 | -7.5411 | 6.082451 | 75.25818
-0.325 | 68338.38 | -8.1639 | 6.159626 | 75.25818
-0.35 | 68386.73 | -8.8225 | 6.234735 | 75.25818
-0.375 | 68435.2 | -9.4582 | 6.31003 | 75.25818
-0.4 | 68482.05 | -10.0944 | 6.382809 | 75.25818
-0.425 | 68529.04 | -10.7241 | 6.455805 | 75.25818
-0.45 | 68579.45 | -11.3583 | 6.534114 | 75.25818
-0.475 | 68628.64 | -12.0105 | 6.610527 | 75.25818
-0.5 | 68677.92 | -12.6615 | 6.687081 | 75.25818
-0.525 | 68728.13 | -13.2918 | 6.765079 | 75.25818
-0.55 | 68776.95 | -13.9188 | 6.840918 | 75.25818
-0.575 | 68828.57 | -14.5789 | 6.921107 | 75.25818
-0.6 | 68875.59 | -15.2296 | 6.99415 | 75.25818
-0.625 | 68925.35 | -15.8543 | 7.071449 | 75.25818
-0.65 | 68974.18 | -16.5176 | 7.147303 | 75.25818
-0.675 | 69023.3 | -17.1547 | 7.223608 | 75.25818
-0.7 | 69073.08 | -17.7901 | 7.300939 | 75.25818
-0.725 | 69124.66 | -18.4186 | 7.381065 | 75.25818
-0.75 | 69171.28 | -19.0694 | 7.453486 | 75.25818
-0.775 | 69221.94 | -19.6993 | 7.532184 | 75.25818
-0.8 | 69271.49 | -20.342 | 7.609157 | 75.25818
-0.825 | 69322.41 | -20.9953 | 7.688258 | 75.25818
-0.85 | 69371.05 | -21.638 | 7.763817 | 75.25818
-0.875 | 69424.73 | -22.2744 | 7.847206 | 75.25818
-0.9 | 69477.87 | -22.9103 | 7.929756 | 75.25818
-0.925 | 69524.99 | -23.5376 | 8.002954 | 75.25818
-0.95 | 69575.86 | -24.1847 | 8.081978 | 75.25818
-0.975 | 69628.26 | -24.8296 | 8.163378 | 75.25818
-1 | 69678.85 | -25.4654 | 8.241966 | 75.25818
-1.025 | 69728.66 | -26.1294 | 8.319343 | 75.25818
-1.05 | 69778.91 | -26.7548 | 8.397404 | 75.25818
-1.075 | 69829.59 | -27.3918 | 8.476132 | 75.25818
-1.1 | 69880.52 | -28.034 | 8.555249 | 75.25818
-1.125 | 69931.41 | -28.6758 | 8.634303 | 75.25818
-1.15 | 69981.01 | -29.3087 | 8.711354 | 75.25818
-1.175 | 70032.86 | -29.9563 | 8.7919 | 75.25818
-1.2 | 70082.96 | -30.5966 | 8.869727 | 75.25818
-1.225 | 70135.7 | -31.226 | 8.951656 | 75.25818
-1.25 | 70186.78 | -31.876 | 9.031006 | 75.25818
-1.275 | 70237.82 | -32.503 | 9.110293 | 75.25818
-1.3 | 70288.77 | -33.117 | 9.189441 | 75.25818
-1.325 | 70340.28 | -33.785 | 9.269459 | 75.25818
-1.35 | 70390.79 | -34.413 | 9.347923 | 75.25818
-1.375 | 70442.07 | -35.06 | 9.427583 | 75.25818
-1.4 | 70495.48 | -35.702 | 9.510553 | 75.25818
-1.425 | 70546.63 | -36.334 | 9.590011 | 75.25818
-1.45 | 70598.15 | -36.983 | 9.670045 | 75.25818
-1.475 | 70647.63 | -37.615 | 9.746909 | 75.25818
-1.5 | 70700.11 | -38.262 | 9.828433 | 75.25818
-1.525 | 70748.48 | -38.908 | 9.903573 | 75.25818
-1.55 | 70802.29 | -39.551 | 9.987164 | 75.25818
-1.575 | 70850.03 | -40.181 | 10.06133 | 75.25818
-1.6 | 70901.6 | -40.833 | 10.14144 | 75.25818
-1.625 | 70952.92 | -41.47 | 10.22116 | 75.25818
-1.65 | 71005.16 | -42.107 | 10.30231 | 75.25818
-1.675 | 71057.83 | -42.727 | 10.38413 | 75.25818
-1.7 | 71107.74 | -43.388 | 10.46166 | 75.25818
-1.725 | 71160.55 | -44.023 | 10.5437 | 75.25818
-1.75 | 71211.52 | -44.686 | 10.62288 | 75.25818
-1.775 | 71262.08 | -45.315 | 10.70142 | 75.25818
-1.8 | 71313.69 | -45.96 | 10.78159 | 75.25818