## Sheet1
Kepco_Current_A | Resistance_Ohms | Magnetic_Field_G | MR_Ratio_Percent | Sensitivity_Ohms_per_G
-1.8 | 56119.21 | -45.896 | 16.35062 | 85.66895
-1.775 | 56060.58 | -45.276 | 16.22907 | 85.66895
-1.75 | 55996.72 | -44.62 | 16.09667 | 85.66895
-1.725 | 55937.53 | -43.987 | 15.97395 | 85.66895
-1.7 | 55876.46 | -43.334 | 15.84734 | 85.66895
-1.675 | 55815.43 | -42.704 | 15.7208 | 85.66895
-1.65 | 55754.67 | -42.054 | 15.59483 | 85.66895
-1.625 | 55693.51 | -41.378 | 15.46803 | 85.66895
-1.6 | 55630.82 | -40.754 | 15.33806 | 85.66895
-1.575 | 55570.36 | -40.145 | 15.21271 | 85.66895
-1.55 | 55509.18 | -39.481 | 15.08586 | 85.66895
-1.525 | 55447 | -38.826 | 14.95695 | 85.66895
-1.5 | 55385.42 | -38.193 | 14.82927 | 85.66895
-1.475 | 55325.98 | -37.55 | 14.70604 | 85.66895
-1.45 | 55265.18 | -36.923 | 14.57998 | 85.66895
-1.425 | 55204.06 | -36.283 | 14.45326 | 85.66895
-1.4 | 55146.45 | -35.632 | 14.33382 | 85.66895
-1.375 | 55083.98 | -34.99 | 14.20431 | 85.66895
-1.35 | 55021.7 | -34.333 | 14.07518 | 85.66895
-1.325 | 54958.25 | -33.708 | 13.94363 | 85.66895
-1.3 | 54899.71 | -33.058 | 13.82226 | 85.66895
-1.275 | 54836.12 | -32.435 | 13.69042 | 85.66895
-1.25 | 54777.78 | -31.779 | 13.56947 | 85.66895
-1.225 | 54717.05 | -31.154 | 13.44356 | 85.66895
-1.2 | 54654.75 | -30.5 | 13.31439 | 85.66895
-1.175 | 54592.34 | -29.862 | 13.185 | 85.66895
-1.15 | 54530.5 | -29.217 | 13.05679 | 85.66895
-1.125 | 54465.56 | -28.572 | 12.92215 | 85.66895
-1.1 | 54403.34 | -27.938 | 12.79315 | 85.66895
-1.075 | 54337.91 | -27.29 | 12.6575 | 85.66895
-1.05 | 54272.63 | -26.644 | 12.52215 | 85.66895
-1.025 | 54210.55 | -26.003 | 12.39344 | 85.66895
-1 | 54145.26 | -25.343 | 12.25808 | 85.66895
-0.975 | 54082.42 | -24.728 | 12.1278 | 85.66895
-0.95 | 54020.07 | -24.073 | 11.99853 | 85.66895
-0.925 | 53954.14 | -23.439 | 11.86184 | 85.66895
-0.9 | 53891.53 | -22.799 | 11.73203 | 85.66895
-0.875 | 53832.62 | -22.166 | 11.60989 | 85.66895
-0.85 | 53767.96 | -21.529 | 11.47583 | 85.66895
-0.825 | 53703.75 | -20.864 | 11.34271 | 85.66895
-0.8 | 53643.42 | -20.243 | 11.21763 | 85.66895
-0.775 | 53581 | -19.598 | 11.08821 | 85.66895
-0.75 | 53519.44 | -18.9821 | 10.96058 | 85.66895
-0.725 | 53458.24 | -18.3315 | 10.8337 | 85.66895
-0.7 | 53397.38 | -17.7013 | 10.70752 | 85.66895
-0.675 | 53336.5 | -17.04 | 10.5813 | 85.66895
-0.65 | 53277.94 | -16.4112 | 10.45989 | 85.66895
-0.625 | 53219.21 | -15.7657 | 10.33812 | 85.66895
-0.6 | 53160 | -15.1227 | 10.21536 | 85.66895
-0.575 | 53102.61 | -14.4708 | 10.09638 | 85.66895
-0.55 | 53043.42 | -13.852 | 9.973661 | 85.66895
-0.525 | 52986.51 | -13.1874 | 9.855671 | 85.66895
-0.5 | 52928.28 | -12.5555 | 9.734944 | 85.66895
-0.475 | 52870.74 | -11.9168 | 9.615648 | 85.66895
-0.45 | 52813.31 | -11.286 | 9.49658 | 85.66895
-0.425 | 52755.76 | -10.6431 | 9.377262 | 85.66895
-0.4 | 52697.63 | -10.0152 | 9.256743 | 85.66895
-0.375 | 52639.55 | -9.3608 | 9.136327 | 85.66895
-0.35 | 52585.16 | -8.7075 | 9.023562 | 85.66895
-0.325 | 52526.45 | -8.0867 | 8.901839 | 85.66895
-0.3 | 52470.35 | -7.4441 | 8.785529 | 85.66895
-0.275 | 52413.19 | -6.795 | 8.66702 | 85.66895
-0.25 | 52356.5 | -6.1664 | 8.549486 | 85.66895
-0.225 | 52300.13 | -5.5104 | 8.432616 | 85.66895
-0.2 | 52245.24 | -4.8757 | 8.318813 | 85.66895
-0.175 | 52188.68 | -4.2352 | 8.201549 | 85.66895
-0.15 | 52135.67 | -3.5918 | 8.091645 | 85.66895
-0.125 | 52080.39 | -2.9507 | 7.977034 | 85.66895
-0.1 | 52025.23 | -2.3109 | 7.862672 | 85.66895
-0.075 | 51970.04 | -1.7584 | 7.748248 | 85.66895
-0.05 | 51914.35 | -1.03679 | 7.632787 | 85.66895
-0.025 | 51859.76 | -0.40523 | 7.519607 | 85.66895
0 | 51805.03 | 0.22458 | 7.406137 | 85.66895
0.025 | 51751.5 | 0.86891 | 7.295154 | 85.66895
0.05 | 51696.97 | 1.51916 | 7.182098 | 85.66895
0.075 | 51642.89 | 2.14995 | 7.069976 | 85.66895
0.1 | 51588.93 | 2.78435 | 6.958102 | 85.66895
0.125 | 51535.33 | 3.42405 | 6.846974 | 85.66895
0.15 | 51482.36 | 4.0701 | 6.737153 | 85.66895
0.175 | 51429.31 | 4.7066 | 6.627165 | 85.66895
0.2 | 51377.12 | 5.3355 | 6.518961 | 85.66895
0.225 | 51325.27 | 5.9604 | 6.411462 | 85.66895
0.25 | 51270.35 | 6.61 | 6.297597 | 85.66895
0.275 | 51217.01 | 7.1932 | 6.187009 | 85.66895
0.3 | 51165.3 | 7.8198 | 6.0798 | 85.66895
0.325 | 51115.66 | 8.4521 | 5.976882 | 85.66895
0.35 | 51063.11 | 9.0612 | 5.867931 | 85.66895
0.375 | 51013.02 | 9.7012 | 5.764081 | 85.66895
0.4 | 50960.88 | 10.3249 | 5.65598 | 85.66895
0.425 | 50909.96 | 10.9564 | 5.550409 | 85.66895
0.45 | 50856.05 | 11.5887 | 5.438639 | 85.66895
0.475 | 50804.73 | 12.2302 | 5.332238 | 85.66895
0.5 | 50753.41 | 12.8654 | 5.225838 | 85.66895
0.525 | 50700.2 | 13.4961 | 5.115519 | 85.66895
0.55 | 50649.86 | 14.1429 | 5.01115 | 85.66895
0.575 | 50597.79 | 14.7754 | 4.903195 | 85.66895
0.6 | 50546.74 | 15.4245 | 4.797354 | 85.66895
0.625 | 50498.36 | 16.0625 | 4.697049 | 85.66895
0.65 | 50446.66 | 16.7003 | 4.58986 | 85.66895
0.675 | 50396.48 | 17.3563 | 4.485823 | 85.66895
0.7 | 50343.6 | 17.981 | 4.376189 | 85.66895
0.725 | 50292.74 | 18.6355 | 4.270742 | 85.66895
0.75 | 50242.75 | 19.2581 | 4.167099 | 85.66895
0.775 | 50191.88 | 19.9076 | 4.061631 | 85.66895
0.8 | 50141.9 | 20.5383 | 3.958009 | 85.66895
0.825 | 50092.6 | 21.1792 | 3.855796 | 85.66895
0.85 | 50041.54 | 21.8244 | 3.749935 | 85.66895
0.875 | 49991.96 | 22.4655 | 3.647142 | 85.66895
0.9 | 49943.45 | 23.1059 | 3.546567 | 85.66895
0.925 | 49894.23 | 23.7363 | 3.44452 | 85.66895
0.95 | 49845.83 | 24.4046 | 3.344174 | 85.66895
0.975 | 49796.25 | 25.036 | 3.241381 | 85.66895
1 | 49747.81 | 25.6885 | 3.140951 | 85.66895
1.025 | 49699.09 | 26.2825 | 3.039941 | 85.66895
1.05 | 49649.6 | 26.9574 | 2.937335 | 85.66895
1.075 | 49601.34 | 27.5948 | 2.837279 | 85.66895
1.1 | 49553.12 | 28.2306 | 2.737305 | 85.66895
1.125 | 49504.89 | 28.8787 | 2.637311 | 85.66895
1.15 | 49456.86 | 29.5075 | 2.537732 | 85.66895
1.175 | 49408.02 | 30.1564 | 2.436473 | 85.66895
1.2 | 49361.38 | 30.804 | 2.339775 | 85.66895
1.225 | 49313.63 | 31.431 | 2.240776 | 85.66895
1.25 | 49265.53 | 32.074 | 2.141052 | 85.66895
1.275 | 49218.16 | 32.716 | 2.042841 | 85.66895
1.3 | 49170.25 | 33.35 | 1.94351 | 85.66895
1.325 | 49123.78 | 34.002 | 1.847165 | 85.66895
1.35 | 49076.88 | 34.645 | 1.749928 | 85.66895
1.375 | 49029.77 | 35.297 | 1.652256 | 85.66895
1.4 | 48983.8 | 35.934 | 1.556948 | 85.66895
1.425 | 48937.05 | 36.563 | 1.460022 | 85.66895
1.45 | 48890.42 | 37.211 | 1.363345 | 85.66895
1.475 | 48844.49 | 37.854 | 1.268119 | 85.66895
1.5 | 48796.28 | 38.504 | 1.168167 | 85.66895
1.525 | 48750.07 | 39.146 | 1.072361 | 85.66895
1.55 | 48703.1 | 39.775 | 0.9749789 | 85.66895
1.575 | 48657.52 | 40.408 | 0.8804789 | 85.66895
1.6 | 48610.98 | 41.059 | 0.7839887 | 85.66895
1.625 | 48563.9 | 41.69 | 0.6863788 | 85.66895
1.65 | 48516.95 | 42.341 | 0.5890385 | 85.66895
1.675 | 48470.08 | 42.983 | 0.491864 | 85.66895
1.7 | 48423.53 | 43.613 | 0.395353 | 85.66895
1.725 | 48378.26 | 44.269 | 0.3014958 | 85.66895
1.75 | 48329.74 | 44.905 | 0.2009005 | 85.66895
1.775 | 48280.59 | 45.55 | 0.09899894 | 85.66895
1.8 | 48232.84 | 46.181 | 0 | 85.66895
1.775 | 48278.12 | 45.559 | 0.09387795 | 85.66895
1.75 | 48324.55 | 44.904 | 0.1901402 | 85.66895
1.725 | 48369.89 | 44.245 | 0.2841425 | 85.66895
1.7 | 48418.12 | 43.612 | 0.3841366 | 85.66895
1.675 | 48464.68 | 42.988 | 0.4806684 | 85.66895
1.65 | 48511.34 | 42.335 | 0.5774074 | 85.66895
1.625 | 48557.41 | 41.712 | 0.6729233 | 85.66895
1.6 | 48603.38 | 41.044 | 0.7682318 | 85.66895
1.575 | 48650.83 | 40.412 | 0.8666087 | 85.66895
1.55 | 48699.91 | 39.777 | 0.9683651 | 85.66895
1.525 | 48745.59 | 39.141 | 1.063072 | 85.66895
1.5 | 48791.16 | 38.504 | 1.157552 | 85.66895
1.475 | 48838.83 | 37.843 | 1.256385 | 85.66895
1.45 | 48886.46 | 37.198 | 1.355135 | 85.66895
1.425 | 48933.58 | 36.577 | 1.452828 | 85.66895
1.4 | 48980.73 | 35.919 | 1.550583 | 85.66895
1.375 | 49028.23 | 35.285 | 1.649063 | 85.66895
1.35 | 49075.42 | 34.654 | 1.746901 | 85.66895
1.325 | 49121.73 | 33.999 | 1.842914 | 85.66895
1.3 | 49169.59 | 33.358 | 1.942141 | 85.66895
1.275 | 49217.1 | 32.707 | 2.040643 | 85.66895
1.25 | 49266.1 | 32.097 | 2.142233 | 85.66895
1.225 | 49313.11 | 31.443 | 2.239698 | 85.66895
1.2 | 49361.41 | 30.802 | 2.339837 | 85.66895
1.175 | 49409.03 | 30.158 | 2.438567 | 85.66895
1.15 | 49457.68 | 29.529 | 2.539432 | 85.66895
1.125 | 49505.15 | 28.89 | 2.63785 | 85.66895
1.1 | 49555.09 | 28.227 | 2.741389 | 85.66895
1.075 | 49602.92 | 27.581 | 2.840554 | 85.66895
1.05 | 49652.09 | 26.943 | 2.942497 | 85.66895
1.025 | 49700.85 | 26.302 | 3.04359 | 85.66895
1 | 49748.95 | 25.658 | 3.143315 | 85.66895
0.975 | 49798.88 | 25.009 | 3.246833 | 85.66895
0.95 | 49846.81 | 24.373 | 3.346206 | 85.66895
0.925 | 49896.59 | 23.732 | 3.449413 | 85.66895
0.9 | 49945.87 | 23.112 | 3.551584 | 85.66895
0.875 | 49995.11 | 22.473 | 3.653672 | 85.66895
0.85 | 50046.02 | 21.809 | 3.759223 | 85.66895
0.825 | 50095.2 | 21.16 | 3.861187 | 85.66895
0.8 | 50144.55 | 20.532 | 3.963503 | 85.66895
0.775 | 50194.61 | 19.904 | 4.067291 | 85.66895
0.75 | 50246.39 | 19.255 | 4.174645 | 85.66895
0.725 | 50296.12 | 18.5922 | 4.277749 | 85.66895
0.7 | 50346.68 | 17.9614 | 4.382574 | 85.66895
0.675 | 50397.43 | 17.329 | 4.487793 | 85.66895
0.65 | 50449.56 | 16.6702 | 4.595873 | 85.66895
0.625 | 50500.93 | 16.0453 | 4.702377 | 85.66895
0.6 | 50551.86 | 15.4019 | 4.807969 | 85.66895
0.575 | 50604.25 | 14.7515 | 4.916588 | 85.66895
0.55 | 50654.7 | 14.1174 | 5.021185 | 85.66895
0.525 | 50708.05 | 13.4666 | 5.131794 | 85.66895
0.5 | 50759.12 | 12.847 | 5.237676 | 85.66895
0.475 | 50813.02 | 12.2119 | 5.349426 | 85.66895
0.45 | 50864.9 | 11.557 | 5.456987 | 85.66895
0.425 | 50918.47 | 10.9325 | 5.568053 | 85.66895
0.4 | 50972.16 | 10.2762 | 5.679367 | 85.66895
0.375 | 51024.05 | 9.6297 | 5.786949 | 85.66895
0.35 | 51076.44 | 8.9985 | 5.895568 | 85.66895
0.325 | 51129.39 | 8.351 | 6.005348 | 85.66895
0.3 | 51184.31 | 7.6955 | 6.119213 | 85.66895
0.275 | 51236.22 | 7.0847 | 6.226836 | 85.66895
0.25 | 51289.64 | 6.4409 | 6.337591 | 85.66895
0.225 | 51344.67 | 5.7906 | 6.451683 | 85.66895
0.2 | 51398.64 | 5.1568 | 6.563578 | 85.66895
0.175 | 51451.15 | 4.5028 | 6.672446 | 85.66895
0.15 | 51505.33 | 3.8745 | 6.784776 | 85.66895
0.125 | 51558.73 | 3.2295 | 6.895489 | 85.66895
0.1 | 51614.33 | 2.5835 | 7.010763 | 85.66895
0.075 | 51667.88 | 1.9453 | 7.121787 | 85.66895
0.05 | 51723.14 | 1.30446 | 7.236356 | 85.66895
0.025 | 51777.71 | 0.66721 | 7.349495 | 85.66895
0 | 51833.78 | 0.01648 | 7.465743 | 85.66895
-0.025 | 51887.69 | -0.62574 | 7.577514 | 85.66895
-0.05 | 51943.21 | -1.25916 | 7.692622 | 85.66895
-0.075 | 51997.48 | -1.90578 | 7.805139 | 85.66895
-0.1 | 52054 | -2.53942 | 7.92232 | 85.66895
-0.125 | 52108.57 | -3.1903 | 8.035459 | 85.66895
-0.15 | 52164.35 | -3.7943 | 8.151106 | 85.66895
-0.175 | 52220.36 | -4.4538 | 8.26723 | 85.66895
-0.2 | 52275.57 | -5.0905 | 8.381696 | 85.66895
-0.225 | 52329.99 | -5.7165 | 8.494524 | 85.66895
-0.25 | 52387.21 | -6.3489 | 8.613157 | 85.66895
-0.275 | 52442.05 | -6.978 | 8.726855 | 85.66895
-0.3 | 52498 | -7.6106 | 8.842855 | 85.66895
-0.325 | 52552.19 | -8.245 | 8.955206 | 85.66895
-0.35 | 52605.62 | -8.8561 | 9.065981 | 85.66895
-0.375 | 52659.7 | -9.4707 | 9.178104 | 85.66895
-0.4 | 52713.98 | -10.0999 | 9.290641 | 85.66895
-0.425 | 52767.95 | -10.7208 | 9.402536 | 85.66895
-0.45 | 52823.62 | -11.3645 | 9.517955 | 85.66895
-0.475 | 52879.4 | -11.9951 | 9.633602 | 85.66895
-0.5 | 52938.24 | -12.616 | 9.755594 | 85.66895
-0.525 | 52996.34 | -13.2648 | 9.876051 | 85.66895
-0.55 | 53051.99 | -13.8917 | 9.991429 | 85.66895
-0.575 | 53109.2 | -14.526 | 10.11004 | 85.66895
-0.6 | 53167.88 | -15.1657 | 10.2317 | 85.66895
-0.625 | 53224.96 | -15.8015 | 10.35004 | 85.66895
-0.65 | 53283.96 | -16.4357 | 10.47237 | 85.66895
-0.675 | 53342.93 | -17.0893 | 10.59463 | 85.66895
-0.7 | 53400.81 | -17.7251 | 10.71463 | 85.66895
-0.725 | 53460.8 | -18.3731 | 10.83901 | 85.66895
-0.75 | 53519.38 | -18.9955 | 10.96046 | 85.66895
-0.775 | 53579.42 | -19.635 | 11.08494 | 85.66895
-0.8 | 53639.05 | -20.279 | 11.20857 | 85.66895
-0.825 | 53698.75 | -20.9227 | 11.33234 | 85.66895
-0.85 | 53759.31 | -21.5563 | 11.4579 | 85.66895
-0.875 | 53821.07 | -22.2148 | 11.58594 | 85.66895
-0.9 | 53880.95 | -22.8419 | 11.71009 | 85.66895
-0.925 | 53942.6 | -23.4825 | 11.83791 | 85.66895
-0.95 | 54004.81 | -24.1271 | 11.96689 | 85.66895
-0.975 | 54066.21 | -24.7631 | 12.09419 | 85.66895
-1 | 54126.29 | -25.4086 | 12.21875 | 85.66895
-1.025 | 54187.71 | -26.0454 | 12.34609 | 85.66895
-1.05 | 54250.11 | -26.6933 | 12.47546 | 85.66895
-1.075 | 54312.48 | -27.3152 | 12.60477 | 85.66895
-1.1 | 54372.86 | -27.9721 | 12.72996 | 85.66895
-1.125 | 54435.34 | -28.6172 | 12.8595 | 85.66895
-1.15 | 54499.73 | -29.2443 | 12.99299 | 85.66895
-1.175 | 54561.56 | -29.8875 | 13.12118 | 85.66895
-1.2 | 54623.8 | -30.518 | 13.25023 | 85.66895
-1.225 | 54687.97 | -31.149 | 13.38327 | 85.66895
-1.25 | 54748.65 | -31.797 | 13.50907 | 85.66895
-1.275 | 54814.22 | -32.428 | 13.64502 | 85.66895
-1.3 | 54875.62 | -33.065 | 13.77232 | 85.66895
-1.325 | 54940.24 | -33.7 | 13.90629 | 85.66895
-1.35 | 55001.19 | -34.359 | 14.03266 | 85.66895
-1.375 | 55066.19 | -34.993 | 14.16742 | 85.66895
-1.4 | 55128.25 | -35.641 | 14.29609 | 85.66895
-1.425 | 55190.27 | -36.278 | 14.42467 | 85.66895
-1.45 | 55251.73 | -36.923 | 14.5521 | 85.66895
-1.475 | 55313.72 | -37.561 | 14.68062 | 85.66895
-1.5 | 55377.97 | -38.206 | 14.81383 | 85.66895
-1.525 | 55437.9 | -38.838 | 14.93808 | 85.66895
-1.55 | 55500.95 | -39.496 | 15.0688 | 85.66895
-1.575 | 55563.5 | -40.111 | 15.19848 | 85.66895
-1.6 | 55623.71 | -40.764 | 15.32331 | 85.66895
-1.625 | 55686.73 | -41.388 | 15.45397 | 85.66895
-1.65 | 55748.44 | -42.04 | 15.58191 | 85.66895
-1.675 | 55810.08 | -42.713 | 15.70971 | 85.66895
-1.7 | 55874.26 | -43.34 | 15.84277 | 85.66895
-1.725 | 55936.91 | -43.967 | 15.97267 | 85.66895
-1.75 | 55997.02 | -44.613 | 16.09729 | 85.66895
-1.775 | 56059.8 | -45.268 | 16.22745 | 85.66895
-1.8 | 56120.98 | -45.889 | 16.35429 | 85.66895