## Sheet1
Kepco_Current_A | Resistance_Ohms | Magnetic_Field_G | MR_Ratio_Percent | Sensitivity_Ohms_per_G
-1.8 | 74650.73 | -45.732 | 11.63369 | 84.74673
-1.775 | 74591.01 | -45.102 | 11.54438 | 84.74673
-1.75 | 74532.35 | -44.453 | 11.45666 | 84.74673
-1.725 | 74475.59 | -43.803 | 11.37178 | 84.74673
-1.7 | 74415.98 | -43.162 | 11.28264 | 84.74673
-1.675 | 74359.66 | -42.539 | 11.19842 | 84.74673
-1.65 | 74302.96 | -41.889 | 11.11363 | 84.74673
-1.625 | 74243.37 | -41.262 | 11.02452 | 84.74673
-1.6 | 74186.13 | -40.599 | 10.93892 | 84.74673
-1.575 | 74128.79 | -39.986 | 10.85317 | 84.74673
-1.55 | 74069.29 | -39.341 | 10.76419 | 84.74673
-1.525 | 74011.46 | -38.693 | 10.67771 | 84.74673
-1.5 | 73952.4 | -38.04 | 10.58939 | 84.74673
-1.475 | 73894.97 | -37.424 | 10.50351 | 84.74673
-1.45 | 73835.02 | -36.755 | 10.41386 | 84.74673
-1.425 | 73778.2 | -36.126 | 10.32889 | 84.74673
-1.4 | 73722.09 | -35.498 | 10.24499 | 84.74673
-1.375 | 73664.17 | -34.856 | 10.15837 | 84.74673
-1.35 | 73606.45 | -34.203 | 10.07206 | 84.74673
-1.325 | 73549.9 | -33.552 | 9.987491 | 84.74673
-1.3 | 73491.09 | -32.945 | 9.899546 | 84.74673
-1.275 | 73431.7 | -32.293 | 9.810733 | 84.74673
-1.25 | 73374.67 | -31.637 | 9.72545 | 84.74673
-1.225 | 73318.3 | -30.993 | 9.641153 | 84.74673
-1.2 | 73259.53 | -30.357 | 9.553268 | 84.74673
-1.175 | 73204.68 | -29.73 | 9.471244 | 84.74673
-1.15 | 73147.84 | -29.061 | 9.386245 | 84.74673
-1.125 | 73090.11 | -28.447 | 9.299915 | 84.74673
-1.1 | 73030.51 | -27.781 | 9.210788 | 84.74673
-1.075 | 72973.35 | -27.168 | 9.12531 | 84.74673
-1.05 | 72914.84 | -26.523 | 9.037814 | 84.74673
-1.025 | 72858.35 | -25.876 | 8.953338 | 84.74673
-1 | 72799.94 | -25.23 | 8.865991 | 84.74673
-0.975 | 72739.33 | -24.59 | 8.775354 | 84.74673
-0.95 | 72684.12 | -23.96 | 8.692792 | 84.74673
-0.925 | 72627.52 | -23.322 | 8.608152 | 84.74673
-0.9 | 72570.13 | -22.671 | 8.52233 | 84.74673
-0.875 | 72510.52 | -22.037 | 8.433188 | 84.74673
-0.85 | 72453.23 | -21.383 | 8.347516 | 84.74673
-0.825 | 72397.18 | -20.761 | 8.263698 | 84.74673
-0.8 | 72337.51 | -20.105 | 8.174467 | 84.74673
-0.775 | 72282.76 | -19.458 | 8.092593 | 84.74673
-0.75 | 72223.71 | -18.8505 | 8.004289 | 84.74673
-0.725 | 72167.52 | -18.2075 | 7.920262 | 84.74673
-0.7 | 72111.81 | -17.5583 | 7.836952 | 84.74673
-0.675 | 72055.78 | -16.9184 | 7.753164 | 84.74673
-0.65 | 71998.96 | -16.2889 | 7.668195 | 84.74673
-0.625 | 71942.3 | -15.6383 | 7.583465 | 84.74673
-0.6 | 71885.2 | -15.0174 | 7.498077 | 84.74673
-0.575 | 71830.55 | -14.3727 | 7.416352 | 84.74673
-0.55 | 71772.08 | -13.7384 | 7.328915 | 84.74673
-0.525 | 71717.18 | -13.084 | 7.246817 | 84.74673
-0.5 | 71659.41 | -12.4523 | 7.160427 | 84.74673
-0.475 | 71603.3 | -11.7955 | 7.07652 | 84.74673
-0.45 | 71547.86 | -11.1586 | 6.993614 | 84.74673
-0.425 | 71490.26 | -10.5309 | 6.907478 | 84.74673
-0.4 | 71433.98 | -9.8652 | 6.823316 | 84.74673
-0.375 | 71378.44 | -9.2532 | 6.740261 | 84.74673
-0.35 | 71322.7 | -8.5915 | 6.656907 | 84.74673
-0.325 | 71268.09 | -7.9639 | 6.575242 | 84.74673
-0.3 | 71212.07 | -7.3111 | 6.491469 | 84.74673
-0.275 | 71156.45 | -6.6793 | 6.408294 | 84.74673
-0.25 | 71099.89 | -6.041 | 6.323714 | 84.74673
-0.225 | 71045.92 | -5.3852 | 6.243006 | 84.74673
-0.2 | 70991.06 | -4.7547 | 6.160968 | 84.74673
-0.175 | 70934.91 | -4.1192 | 6.077 | 84.74673
-0.15 | 70878.91 | -3.4712 | 5.993257 | 84.74673
-0.125 | 70824.67 | -2.8416 | 5.912146 | 84.74673
-0.1 | 70770.41 | -2.2091 | 5.831005 | 84.74673
-0.075 | 70715.3 | -1.6597 | 5.748593 | 84.74673
-0.05 | 70660.37 | -0.93262 | 5.66645 | 84.74673
-0.025 | 70606 | -0.2847 | 5.585144 | 84.74673
0 | 70554.15 | 0.35638 | 5.507607 | 84.74673
0.025 | 70494.73 | 0.9954 | 5.418749 | 84.74673
0.05 | 70439.94 | 1.63717 | 5.336816 | 84.74673
0.075 | 70385.09 | 2.27405 | 5.254792 | 84.74673
0.1 | 70332.61 | 2.90691 | 5.176313 | 84.74673
0.125 | 70278.82 | 3.5363 | 5.095875 | 84.74673
0.15 | 70221.7 | 4.1963 | 5.010457 | 84.74673
0.175 | 70170.29 | 4.8541 | 4.933577 | 84.74673
0.2 | 70114.27 | 5.4714 | 4.849804 | 84.74673
0.225 | 70061.91 | 6.1148 | 4.771505 | 84.74673
0.25 | 70007.27 | 6.7586 | 4.689795 | 84.74673
0.275 | 69953.55 | 7.3834 | 4.609462 | 84.74673
0.3 | 69899.65 | 8.0201 | 4.528859 | 84.74673
0.325 | 69846.73 | 8.6611 | 4.449722 | 84.74673
0.35 | 69791.93 | 9.2814 | 4.367773 | 84.74673
0.375 | 69739.66 | 9.9131 | 4.289608 | 84.74673
0.4 | 69687.27 | 10.5165 | 4.211263 | 84.74673
0.425 | 69633.88 | 11.161 | 4.131423 | 84.74673
0.45 | 69581.16 | 11.7716 | 4.052585 | 84.74673
0.475 | 69527.38 | 12.3947 | 3.972161 | 84.74673
0.5 | 69473.55 | 13.022 | 3.891663 | 84.74673
0.525 | 69420.79 | 13.6477 | 3.812765 | 84.74673
0.55 | 69369.24 | 14.2776 | 3.735677 | 84.74673
0.575 | 69316.48 | 14.9114 | 3.656779 | 84.74673
0.6 | 69265.48 | 15.5349 | 3.580513 | 84.74673
0.625 | 69212.55 | 16.1466 | 3.50136 | 84.74673
0.65 | 69160.13 | 16.7828 | 3.422971 | 84.74673
0.675 | 69107.45 | 17.4037 | 3.344193 | 84.74673
0.7 | 69055.32 | 18.0433 | 3.266237 | 84.74673
0.725 | 69005.48 | 18.68 | 3.191705 | 84.74673
0.75 | 68954.03 | 19.298 | 3.114766 | 84.74673
0.775 | 68903.14 | 19.932 | 3.038665 | 84.74673
0.8 | 68852.59 | 20.5709 | 2.963072 | 84.74673
0.825 | 68798.63 | 21.2191 | 2.882379 | 84.74673
0.85 | 68749.92 | 21.8311 | 2.809537 | 84.74673
0.875 | 68698.27 | 22.4649 | 2.732299 | 84.74673
0.9 | 68648.7 | 23.1085 | 2.658172 | 84.74673
0.925 | 68598.7 | 23.7296 | 2.583401 | 84.74673
0.95 | 68545.59 | 24.3581 | 2.50398 | 84.74673
0.975 | 68493.89 | 24.995 | 2.426667 | 84.74673
1 | 68443.98 | 25.6443 | 2.352031 | 84.74673
1.025 | 68393.91 | 26.2636 | 2.277155 | 84.74673
1.05 | 68342.61 | 26.9144 | 2.200441 | 84.74673
1.075 | 68292.48 | 27.5598 | 2.125476 | 84.74673
1.1 | 68240.16 | 28.1932 | 2.047236 | 84.74673
1.125 | 68190.66 | 28.8151 | 1.973213 | 84.74673
1.15 | 68141.21 | 29.4544 | 1.899264 | 84.74673
1.175 | 68091.51 | 30.0658 | 1.824942 | 84.74673
1.2 | 68041.1 | 30.736 | 1.749559 | 84.74673
1.225 | 67991.28 | 31.374 | 1.675057 | 84.74673
1.25 | 67941.77 | 32.003 | 1.601019 | 84.74673
1.275 | 67892.09 | 32.643 | 1.526727 | 84.74673
1.3 | 67844.61 | 33.28 | 1.455725 | 84.74673
1.325 | 67794.09 | 33.925 | 1.380177 | 84.74673
1.35 | 67746.51 | 34.534 | 1.309025 | 84.74673
1.375 | 67697.03 | 35.198 | 1.235032 | 84.74673
1.4 | 67647.94 | 35.831 | 1.161622 | 84.74673
1.425 | 67598.86 | 36.49 | 1.088227 | 84.74673
1.45 | 67550.64 | 37.109 | 1.016118 | 84.74673
1.475 | 67501.32 | 37.739 | 0.9423645 | 84.74673
1.5 | 67452.78 | 38.373 | 0.8697772 | 84.74673
1.525 | 67403.65 | 39.04 | 0.7963075 | 84.74673
1.55 | 67355.48 | 39.66 | 0.7242735 | 84.74673
1.575 | 67307.73 | 40.312 | 0.6528675 | 84.74673
1.6 | 67258.15 | 40.925 | 0.5787249 | 84.74673
1.625 | 67208.73 | 41.589 | 0.5048216 | 84.74673
1.65 | 67161.49 | 42.215 | 0.4341783 | 84.74673
1.675 | 67112.79 | 42.861 | 0.3613516 | 84.74673
1.7 | 67063.48 | 43.501 | 0.2876128 | 84.74673
1.725 | 67015.55 | 44.138 | 0.2159377 | 84.74673
1.75 | 66966.81 | 44.778 | 0.1430512 | 84.74673
1.775 | 66918.05 | 45.415 | 0.07013488 | 84.74673
1.8 | 66871.15 | 46.054 | 0 | 84.74673
1.775 | 66921.19 | 45.407 | 0.07483048 | 84.74673
1.75 | 66968.3 | 44.776 | 0.1452794 | 84.74673
1.725 | 67016.35 | 44.123 | 0.217134 | 84.74673
1.7 | 67065.79 | 43.499 | 0.2910672 | 84.74673
1.675 | 67113.14 | 42.851 | 0.361875 | 84.74673
1.65 | 67159.66 | 42.204 | 0.4314417 | 84.74673
1.625 | 67207.23 | 41.576 | 0.5025785 | 84.74673
1.6 | 67257.09 | 40.925 | 0.5771398 | 84.74673
1.575 | 67306.03 | 40.292 | 0.6503253 | 84.74673
1.55 | 67354.01 | 39.657 | 0.7220752 | 84.74673
1.525 | 67401 | 39.009 | 0.7923447 | 84.74673
1.5 | 67451.56 | 38.383 | 0.8679528 | 84.74673
1.475 | 67501.66 | 37.725 | 0.942873 | 84.74673
1.45 | 67550.37 | 37.098 | 1.015715 | 84.74673
1.425 | 67600.13 | 36.43 | 1.090126 | 84.74673
1.4 | 67648.29 | 35.817 | 1.162145 | 84.74673
1.375 | 67699.05 | 35.156 | 1.238053 | 84.74673
1.35 | 67748.15 | 34.524 | 1.311477 | 84.74673
1.325 | 67795.34 | 33.887 | 1.382046 | 84.74673
1.3 | 67844.51 | 33.245 | 1.455575 | 84.74673
1.275 | 67894.38 | 32.585 | 1.530152 | 84.74673
1.25 | 67945.82 | 31.942 | 1.607076 | 84.74673
1.225 | 67994.94 | 31.32 | 1.68053 | 84.74673
1.2 | 68044.35 | 30.691 | 1.754419 | 84.74673
1.175 | 68093.04 | 30.047 | 1.82723 | 84.74673
1.15 | 68145.36 | 29.407 | 1.90547 | 84.74673
1.125 | 68194.08 | 28.752 | 1.978327 | 84.74673
1.1 | 68242.84 | 28.121 | 2.051243 | 84.74673
1.075 | 68292.2 | 27.487 | 2.125057 | 84.74673
1.05 | 68344.04 | 26.84 | 2.202579 | 84.74673
1.025 | 68392.73 | 26.212 | 2.275391 | 84.74673
1 | 68443.65 | 25.569 | 2.351537 | 84.74673
0.975 | 68494.76 | 24.905 | 2.427968 | 84.74673
0.95 | 68547.56 | 24.279 | 2.506926 | 84.74673
0.925 | 68593.9 | 23.65 | 2.576223 | 84.74673
0.9 | 68647.08 | 23.012 | 2.655749 | 84.74673
0.875 | 68698.8 | 22.364 | 2.733092 | 84.74673
0.85 | 68752.38 | 21.729 | 2.813216 | 84.74673
0.825 | 68800.6 | 21.07 | 2.885325 | 84.74673
0.8 | 68851.06 | 20.436 | 2.960784 | 84.74673
0.775 | 68901.55 | 19.796 | 3.036287 | 84.74673
0.75 | 68951.95 | 19.1514 | 3.111656 | 84.74673
0.725 | 69005.57 | 18.5152 | 3.19184 | 84.74673
0.7 | 69058.97 | 17.8568 | 3.271695 | 84.74673
0.675 | 69109.56 | 17.2319 | 3.347348 | 84.74673
0.65 | 69159.98 | 16.5738 | 3.422747 | 84.74673
0.625 | 69213.63 | 15.9384 | 3.502975 | 84.74673
0.6 | 69268.09 | 15.3061 | 3.584416 | 84.74673
0.575 | 69320.29 | 14.6557 | 3.662476 | 84.74673
0.55 | 69370.2 | 14.0162 | 3.737112 | 84.74673
0.525 | 69423.65 | 13.381 | 3.817042 | 84.74673
0.5 | 69479.62 | 12.7308 | 3.90074 | 84.74673
0.475 | 69528.52 | 12.0926 | 3.973866 | 84.74673
0.45 | 69582.3 | 11.4618 | 4.054289 | 84.74673
0.425 | 69635.74 | 10.815 | 4.134204 | 84.74673
0.4 | 69688.47 | 10.1864 | 4.213057 | 84.74673
0.375 | 69740.62 | 9.5529 | 4.291043 | 84.74673
0.35 | 69794.77 | 8.9031 | 4.37202 | 84.74673
0.325 | 69847.45 | 8.2614 | 4.450798 | 84.74673
0.3 | 69904.86 | 7.628 | 4.53665 | 84.74673
0.275 | 69957.13 | 6.9738 | 4.614815 | 84.74673
0.25 | 70009.16 | 6.331 | 4.692622 | 84.74673
0.225 | 70063.14 | 5.6974 | 4.773344 | 84.74673
0.2 | 70116.87 | 5.0551 | 4.853693 | 84.74673
0.175 | 70170.73 | 4.4226 | 4.934235 | 84.74673
0.15 | 70224.92 | 3.8044 | 5.015272 | 84.74673
0.125 | 70276.67 | 3.1396 | 5.09266 | 84.74673
0.1 | 70331.7 | 2.4946 | 5.174952 | 84.74673
0.075 | 70386.98 | 1.8518 | 5.257619 | 84.74673
0.05 | 70441.55 | 1.20477 | 5.339223 | 84.74673
0.025 | 70496.32 | 0.56984 | 5.421127 | 84.74673
0 | 70552.99 | -0.06563 | 5.505872 | 84.74673
-0.025 | 70608.23 | -0.70553 | 5.588479 | 84.74673
-0.05 | 70662.98 | -1.34141 | 5.670353 | 84.74673
-0.075 | 70718.4 | -1.98378 | 5.753228 | 84.74673
-0.1 | 70774.11 | -2.62728 | 5.836538 | 84.74673
-0.125 | 70830.82 | -3.17233 | 5.921343 | 84.74673
-0.15 | 70884.54 | -3.8916 | 6.001676 | 84.74673
-0.175 | 70937.05 | -4.5551 | 6.080201 | 84.74673
-0.2 | 70993.45 | -5.1794 | 6.164542 | 84.74673
-0.225 | 71048.46 | -5.8134 | 6.246804 | 84.74673
-0.25 | 71101.84 | -6.4526 | 6.32663 | 84.74673
-0.275 | 71159.41 | -7.0917 | 6.412721 | 84.74673
-0.3 | 71212.4 | -7.7291 | 6.491963 | 84.74673
-0.325 | 71268.88 | -8.3844 | 6.576423 | 84.74673
-0.35 | 71322.24 | -9.0136 | 6.656219 | 84.74673
-0.375 | 71378.84 | -9.6303 | 6.740859 | 84.74673
-0.4 | 71436.34 | -10.2701 | 6.826845 | 84.74673
-0.425 | 71491.87 | -10.8817 | 6.909886 | 84.74673
-0.45 | 71545.56 | -11.5062 | 6.990174 | 84.74673
-0.475 | 71603.79 | -12.1097 | 7.077252 | 84.74673
-0.5 | 71658.23 | -12.7677 | 7.158663 | 84.74673
-0.525 | 71715.38 | -13.3737 | 7.244125 | 84.74673
-0.55 | 71771.23 | -13.9915 | 7.327644 | 84.74673
-0.575 | 71829.31 | -14.6228 | 7.414498 | 84.74673
-0.6 | 71883.81 | -15.2548 | 7.495998 | 84.74673
-0.625 | 71943.12 | -15.8891 | 7.584691 | 84.74673
-0.65 | 71997.6 | -16.517 | 7.666161 | 84.74673
-0.675 | 72053.45 | -17.1297 | 7.74968 | 84.74673
-0.7 | 72108.41 | -17.746 | 7.831868 | 84.74673
-0.725 | 72167.12 | -18.3924 | 7.919663 | 84.74673
-0.75 | 72219.34 | -19.0111 | 7.997754 | 84.74673
-0.775 | 72281.38 | -19.6696 | 8.090529 | 84.74673
-0.8 | 72338.41 | -20.2932 | 8.175813 | 84.74673
-0.825 | 72392.94 | -20.9177 | 8.257358 | 84.74673
-0.85 | 72449.33 | -21.5539 | 8.341684 | 84.74673
-0.875 | 72507.85 | -22.1913 | 8.429196 | 84.74673
-0.9 | 72563.69 | -22.8096 | 8.512699 | 84.74673
-0.925 | 72621.55 | -23.4671 | 8.599224 | 84.74673
-0.95 | 72677.66 | -24.0956 | 8.683132 | 84.74673
-0.975 | 72738.27 | -24.7113 | 8.773769 | 84.74673
-1 | 72793.48 | -25.3513 | 8.85633 | 84.74673
-1.025 | 72851.52 | -25.9821 | 8.943124 | 84.74673
-1.05 | 72908.6 | -26.6209 | 9.028482 | 84.74673
-1.075 | 72971.2 | -27.2629 | 9.122095 | 84.74673
-1.1 | 73025.75 | -27.9036 | 9.20367 | 84.74673
-1.125 | 73084.02 | -28.5308 | 9.290808 | 84.74673
-1.15 | 73138.85 | -29.1767 | 9.372801 | 84.74673
-1.175 | 73197.8 | -29.8144 | 9.460956 | 84.74673
-1.2 | 73256.61 | -30.4563 | 9.548901 | 84.74673
-1.225 | 73314.01 | -31.045 | 9.634738 | 84.74673
-1.25 | 73371.39 | -31.705 | 9.720545 | 84.74673
-1.275 | 73426.2 | -32.348 | 9.802508 | 84.74673
-1.3 | 73488.53 | -32.987 | 9.895717 | 84.74673
-1.325 | 73544.53 | -33.609 | 9.97946 | 84.74673
-1.35 | 73602.03 | -34.255 | 10.06545 | 84.74673
-1.375 | 73662.65 | -34.88 | 10.1561 | 84.74673
-1.4 | 73716.48 | -35.526 | 10.2366 | 84.74673
-1.425 | 73774.63 | -36.172 | 10.32356 | 84.74673
-1.45 | 73834.89 | -36.791 | 10.41367 | 84.74673
-1.475 | 73888.19 | -37.448 | 10.49337 | 84.74673
-1.5 | 73947.17 | -38.076 | 10.58157 | 84.74673
-1.525 | 74005.46 | -38.716 | 10.66874 | 84.74673
-1.55 | 74070.48 | -39.38 | 10.76597 | 84.74673
-1.575 | 74124.64 | -40.009 | 10.84696 | 84.74673
-1.6 | 74183.89 | -40.642 | 10.93557 | 84.74673
-1.625 | 74242.9 | -41.269 | 11.02381 | 84.74673
-1.65 | 74304.1 | -41.911 | 11.11533 | 84.74673
-1.675 | 74359.73 | -42.554 | 11.19852 | 84.74673
-1.7 | 74419.83 | -43.194 | 11.2884 | 84.74673
-1.725 | 74476.13 | -43.83 | 11.37259 | 84.74673
-1.75 | 74532.79 | -44.479 | 11.45732 | 84.74673
-1.775 | 74591.24 | -45.118 | 11.54472 | 84.74673
-1.8 | 74647.94 | -45.744 | 11.62951 | 84.74673