## Sheet1
Kepco_Current_A | Resistance_Ohms | Magnetic_Field_G | MR_Ratio_Percent | Sensitivity_Ohms_per_G
-1.8 | 42826.24 | -46.245 | 1.639306 | 7.461475
-1.775 | 42821.2 | -45.59 | 1.627345 | 7.461475
-1.75 | 42817.07 | -44.965 | 1.617543 | 7.461475
-1.725 | 42811.28 | -44.304 | 1.603802 | 7.461475
-1.7 | 42806.73 | -43.687 | 1.593003 | 7.461475
-1.675 | 42801.25 | -43.039 | 1.579997 | 7.461475
-1.65 | 42796.27 | -42.41 | 1.568178 | 7.461475
-1.625 | 42791.28 | -41.75 | 1.556336 | 7.461475
-1.6 | 42788.32 | -41.083 | 1.549311 | 7.461475
-1.575 | 42782.59 | -40.475 | 1.535712 | 7.461475
-1.55 | 42777.15 | -39.835 | 1.522801 | 7.461475
-1.525 | 42773.04 | -39.189 | 1.513047 | 7.461475
-1.5 | 42768.43 | -38.532 | 1.502106 | 7.461475
-1.475 | 42763.11 | -37.89 | 1.48948 | 7.461475
-1.45 | 42759.74 | -37.258 | 1.481482 | 7.461475
-1.425 | 42755.68 | -36.609 | 1.471846 | 7.461475
-1.4 | 42750.08 | -35.977 | 1.458556 | 7.461475
-1.375 | 42745.29 | -35.336 | 1.447188 | 7.461475
-1.35 | 42740.39 | -34.674 | 1.435559 | 7.461475
-1.325 | 42734.73 | -34.054 | 1.422126 | 7.461475
-1.3 | 42729.46 | -33.386 | 1.409619 | 7.461475
-1.275 | 42725.04 | -32.752 | 1.399129 | 7.461475
-1.25 | 42720.93 | -32.131 | 1.389374 | 7.461475
-1.225 | 42715.42 | -31.466 | 1.376298 | 7.461475
-1.2 | 42710.4 | -30.83 | 1.364384 | 7.461475
-1.175 | 42705.95 | -30.186 | 1.353822 | 7.461475
-1.15 | 42700.66 | -29.548 | 1.341268 | 7.461475
-1.125 | 42696.43 | -28.9 | 1.331229 | 7.461475
-1.1 | 42690.8 | -28.253 | 1.317867 | 7.461475
-1.075 | 42686.73 | -27.618 | 1.308208 | 7.461475
-1.05 | 42681.49 | -26.978 | 1.295772 | 7.461475
-1.025 | 42677.37 | -26.331 | 1.285994 | 7.461475
-1 | 42672.25 | -25.698 | 1.273842 | 7.461475
-0.975 | 42667.71 | -25.031 | 1.263068 | 7.461475
-0.95 | 42662.8 | -24.409 | 1.251415 | 7.461475
-0.925 | 42657.38 | -23.757 | 1.238552 | 7.461475
-0.9 | 42653.8 | -23.127 | 1.230055 | 7.461475
-0.875 | 42646.76 | -22.475 | 1.213347 | 7.461475
-0.85 | 42643.09 | -21.837 | 1.204637 | 7.461475
-0.825 | 42637.02 | -21.194 | 1.190231 | 7.461475
-0.8 | 42632.35 | -20.544 | 1.179148 | 7.461475
-0.775 | 42627.74 | -19.9 | 1.168207 | 7.461475
-0.75 | 42622.74 | -19.2835 | 1.156341 | 7.461475
-0.725 | 42618.49 | -18.6363 | 1.146254 | 7.461475
-0.7 | 42613.06 | -17.9966 | 1.133367 | 7.461475
-0.675 | 42608.61 | -17.3552 | 1.122806 | 7.461475
-0.65 | 42604.19 | -16.7098 | 1.112316 | 7.461475
-0.625 | 42599.31 | -16.0849 | 1.100734 | 7.461475
-0.6 | 42594.84 | -15.4342 | 1.090126 | 7.461475
-0.575 | 42588.2 | -14.7911 | 1.074367 | 7.461475
-0.55 | 42583.04 | -14.1339 | 1.062121 | 7.461475
-0.525 | 42579.83 | -13.4879 | 1.054502 | 7.461475
-0.5 | 42575.31 | -12.856 | 1.043775 | 7.461475
-0.475 | 42569.96 | -12.2045 | 1.031078 | 7.461475
-0.45 | 42564.82 | -11.5859 | 1.018879 | 7.461475
-0.425 | 42560.22 | -10.9531 | 1.007962 | 7.461475
-0.4 | 42554.03 | -10.2906 | 0.9932715 | 7.461475
-0.375 | 42550.43 | -9.6541 | 0.9847276 | 7.461475
-0.35 | 42546.57 | -8.9994 | 0.9755667 | 7.461475
-0.325 | 42541.88 | -8.3544 | 0.9644359 | 7.461475
-0.3 | 42536.23 | -7.7179 | 0.9510268 | 7.461475
-0.275 | 42531.91 | -7.0632 | 0.9407742 | 7.461475
-0.25 | 42527.11 | -6.4068 | 0.9293824 | 7.461475
-0.225 | 42521.88 | -5.7905 | 0.91697 | 7.461475
-0.2 | 42515.18 | -5.1541 | 0.901069 | 7.461475
-0.175 | 42510.09 | -4.497 | 0.8889889 | 7.461475
-0.15 | 42504.54 | -3.8506 | 0.8758171 | 7.461475
-0.125 | 42500.68 | -3.2154 | 0.8666562 | 7.461475
-0.1 | 42494.94 | -2.5808 | 0.8530335 | 7.461475
-0.075 | 42490.8 | -1.9283 | 0.843208 | 7.461475
-0.05 | 42487.19 | -1.28786 | 0.8346404 | 7.461475
-0.025 | 42481.91 | -0.65031 | 0.8221094 | 7.461475
0 | 42476.81 | 0.0063 | 0.8100056 | 7.461475
0.025 | 42471.02 | 0.63463 | 0.7962642 | 7.461475
0.05 | 42467.49 | 1.27668 | 0.7878865 | 7.461475
0.075 | 42461.87 | 1.92794 | 0.7745486 | 7.461475
0.1 | 42457.63 | 2.56542 | 0.7644858 | 7.461475
0.125 | 42453.21 | 3.22738 | 0.7539959 | 7.461475
0.15 | 42448.5 | 3.8497 | 0.7428176 | 7.461475
0.175 | 42443.27 | 4.5241 | 0.7304053 | 7.461475
0.2 | 42438.11 | 5.1399 | 0.7181591 | 7.461475
0.225 | 42434.57 | 5.7905 | 0.7097576 | 7.461475
0.25 | 42429.11 | 6.4449 | 0.6967994 | 7.461475
0.275 | 42424.34 | 7.1122 | 0.6854788 | 7.461475
0.3 | 42420.05 | 7.7508 | 0.6752974 | 7.461475
0.325 | 42413.55 | 8.4044 | 0.659871 | 7.461475
0.35 | 42408.64 | 9.0473 | 0.6482181 | 7.461475
0.375 | 42404.62 | 9.7025 | 0.6386774 | 7.461475
0.4 | 42399.29 | 10.3212 | 0.6260278 | 7.461475
0.425 | 42394.46 | 10.992 | 0.6145648 | 7.461475
0.45 | 42389.51 | 11.6572 | 0.602817 | 7.461475
0.475 | 42383.57 | 12.3239 | 0.5887196 | 7.461475
0.5 | 42379.89 | 12.9722 | 0.5799859 | 7.461475
0.525 | 42374.37 | 13.6273 | 0.5668853 | 7.461475
0.55 | 42371.34 | 14.2735 | 0.5596942 | 7.461475
0.575 | 42366.18 | 14.9322 | 0.547448 | 7.461475
0.6 | 42361.47 | 15.6164 | 0.5362698 | 7.461475
0.625 | 42356.8 | 16.2405 | 0.5251865 | 7.461475
0.65 | 42351.35 | 16.9133 | 0.512252 | 7.461475
0.675 | 42347.19 | 17.57 | 0.5023791 | 7.461475
0.7 | 42343.02 | 18.2112 | 0.4924825 | 7.461475
0.725 | 42339.29 | 18.855 | 0.4836301 | 7.461475
0.75 | 42333.77 | 19.5039 | 0.4705295 | 7.461475
0.775 | 42329.4 | 20.1469 | 0.4601582 | 7.461475
0.8 | 42324.58 | 20.7925 | 0.4487189 | 7.461475
0.825 | 42319.76 | 21.4367 | 0.4372796 | 7.461475
0.85 | 42314.59 | 22.074 | 0.4250097 | 7.461475
0.875 | 42309.87 | 22.7275 | 0.4138077 | 7.461475
0.9 | 42305 | 23.3878 | 0.4022498 | 7.461475
0.925 | 42300.02 | 24.0318 | 0.3904308 | 7.461475
0.95 | 42296.07 | 24.6724 | 0.3810563 | 7.461475
0.975 | 42289.79 | 25.3122 | 0.366152 | 7.461475
1 | 42285.42 | 25.9486 | 0.3557807 | 7.461475
1.025 | 42280.52 | 26.6042 | 0.3441515 | 7.461475
1.05 | 42275.01 | 27.2534 | 0.3310747 | 7.461475
1.075 | 42270.79 | 27.8855 | 0.3210594 | 7.461475
1.1 | 42264.44 | 28.5315 | 0.3059889 | 7.461475
1.125 | 42260.2 | 29.1633 | 0.2959262 | 7.461475
1.15 | 42256.18 | 29.8134 | 0.2863855 | 7.461475
1.175 | 42250.69 | 30.4756 | 0.2733561 | 7.461475
1.2 | 42247.67 | 31.117 | 0.2661888 | 7.461475
1.225 | 42240.91 | 31.751 | 0.2501453 | 7.461475
1.25 | 42235.66 | 32.394 | 0.2376855 | 7.461475
1.275 | 42231.83 | 33.033 | 0.2285958 | 7.461475
1.3 | 42227.48 | 33.686 | 0.218272 | 7.461475
1.325 | 42222.55 | 34.331 | 0.2065716 | 7.461475
1.35 | 42217.13 | 34.97 | 0.1937083 | 7.461475
1.375 | 42214.64 | 35.606 | 0.1877988 | 7.461475
1.4 | 42207.53 | 36.251 | 0.1709247 | 7.461475
1.425 | 42202.94 | 36.916 | 0.1600313 | 7.461475
1.45 | 42198.95 | 37.555 | 0.1505618 | 7.461475
1.475 | 42194.03 | 38.205 | 0.1388852 | 7.461475
1.5 | 42190.8 | 38.839 | 0.1312195 | 7.461475
1.525 | 42185.57 | 39.469 | 0.1188072 | 7.461475
1.55 | 42181.17 | 40.105 | 0.1083647 | 7.461475
1.575 | 42177.93 | 40.737 | 0.1006752 | 7.461475
1.6 | 42173.17 | 41.404 | 0.08937829 | 7.461475
1.625 | 42168.23 | 42.052 | 0.07765422 | 7.461475
1.65 | 42163.1 | 42.686 | 0.06547921 | 7.461475
1.675 | 42158.14 | 43.33 | 0.05370767 | 7.461475
1.7 | 42153.67 | 43.983 | 0.04309904 | 7.461475
1.725 | 42149.16 | 44.623 | 0.03239548 | 7.461475
1.75 | 42144.61 | 45.263 | 0.02159699 | 7.461475
1.775 | 42139.83 | 45.911 | 0.01025263 | 7.461475
1.8 | 42135.51 | 46.553 | 0 | 7.461475
1.775 | 42140.35 | 45.928 | 0.01148675 | 7.461475
1.75 | 42144.13 | 45.272 | 0.0204578 | 7.461475
1.725 | 42149.35 | 44.638 | 0.0328464 | 7.461475
1.7 | 42153.01 | 43.982 | 0.04153266 | 7.461475
1.675 | 42158.6 | 43.329 | 0.05479938 | 7.461475
1.65 | 42162.81 | 42.703 | 0.06479096 | 7.461475
1.625 | 42167.25 | 42.057 | 0.07532839 | 7.461475
1.6 | 42171.27 | 41.406 | 0.08486903 | 7.461475
1.575 | 42176.54 | 40.772 | 0.0973763 | 7.461475
1.55 | 42181.93 | 40.123 | 0.1101684 | 7.461475
1.525 | 42186.51 | 39.484 | 0.1210381 | 7.461475
1.5 | 42190.82 | 38.843 | 0.131267 | 7.461475
1.475 | 42195.51 | 38.195 | 0.1423977 | 7.461475
1.45 | 42200.85 | 37.546 | 0.1550711 | 7.461475
1.425 | 42205.3 | 36.925 | 0.1656323 | 7.461475
1.4 | 42209.39 | 36.276 | 0.175339 | 7.461475
1.375 | 42213.32 | 35.642 | 0.1846661 | 7.461475
1.35 | 42217.84 | 35 | 0.1953934 | 7.461475
1.325 | 42224.31 | 34.353 | 0.2107486 | 7.461475
1.3 | 42230.08 | 33.705 | 0.2244425 | 7.461475
1.275 | 42234.07 | 33.058 | 0.233912 | 7.461475
1.25 | 42239.01 | 32.418 | 0.245636 | 7.461475
1.225 | 42245.72 | 31.775 | 0.2615609 | 7.461475
1.2 | 42251.54 | 31.133 | 0.2753734 | 7.461475
1.175 | 42256.18 | 30.492 | 0.2863855 | 7.461475
1.15 | 42260.15 | 29.87 | 0.2958075 | 7.461475
1.125 | 42266.41 | 29.212 | 0.3106643 | 7.461475
1.1 | 42268.07 | 28.566 | 0.314604 | 7.461475
1.075 | 42273.45 | 27.931 | 0.3273723 | 7.461475
1.05 | 42278.2 | 27.31 | 0.3386455 | 7.461475
1.025 | 42282.3 | 26.627 | 0.348376 | 7.461475
1 | 42287.52 | 26.007 | 0.3607646 | 7.461475
0.975 | 42292.2 | 25.344 | 0.3718716 | 7.461475
0.95 | 42296.92 | 24.722 | 0.3830736 | 7.461475
0.925 | 42301.17 | 24.059 | 0.3931601 | 7.461475
0.9 | 42305.39 | 23.433 | 0.4031754 | 7.461475
0.875 | 42310.84 | 22.788 | 0.4161098 | 7.461475
0.85 | 42316.6 | 22.145 | 0.42978 | 7.461475
0.825 | 42320.63 | 21.504 | 0.4393444 | 7.461475
0.8 | 42324.24 | 20.863 | 0.447912 | 7.461475
0.775 | 42328.68 | 20.23 | 0.4584494 | 7.461475
0.75 | 42333.43 | 19.812 | 0.4697226 | 7.461475
0.725 | 42337.55 | 18.9318 | 0.4795005 | 7.461475
0.7 | 42343.48 | 18.2927 | 0.4935742 | 7.461475
0.675 | 42348.56 | 17.651 | 0.5056305 | 7.461475
0.65 | 42355.34 | 17.0023 | 0.5217215 | 7.461475
0.625 | 42359.66 | 16.3441 | 0.5319741 | 7.461475
0.6 | 42364.8 | 15.728 | 0.5441728 | 7.461475
0.575 | 42370.04 | 15.0803 | 0.5566089 | 7.461475
0.55 | 42373.95 | 14.4277 | 0.5658885 | 7.461475
0.525 | 42378.98 | 13.7912 | 0.5778262 | 7.461475
0.5 | 42382.6 | 13.1489 | 0.5864175 | 7.461475
0.475 | 42388.05 | 12.5028 | 0.5993519 | 7.461475
0.45 | 42391.96 | 11.861 | 0.6086315 | 7.461475
0.425 | 42396.89 | 11.2214 | 0.6203319 | 7.461475
0.4 | 42401.45 | 10.5952 | 0.6311541 | 7.461475
0.375 | 42405.3 | 9.9413 | 0.6402913 | 7.461475
0.35 | 42410.23 | 9.3104 | 0.6519916 | 7.461475
0.325 | 42415.54 | 8.6522 | 0.6645938 | 7.461475
0.3 | 42420.56 | 8.0021 | 0.6765078 | 7.461475
0.275 | 42424.94 | 7.3556 | 0.6869028 | 7.461475
0.25 | 42429.44 | 6.7173 | 0.6975826 | 7.461475
0.225 | 42433.35 | 6.0757 | 0.7068622 | 7.461475
0.2 | 42438.77 | 5.4371 | 0.7197255 | 7.461475
0.175 | 42444.17 | 4.7945 | 0.7325413 | 7.461475
0.15 | 42449.42 | 4.1669 | 0.7450011 | 7.461475
0.125 | 42455.02 | 3.5105 | 0.7582915 | 7.461475
0.1 | 42457.86 | 2.8594 | 0.7650317 | 7.461475
0.075 | 42462.35 | 2.2263 | 0.7756878 | 7.461475
0.05 | 42468.52 | 1.9575 | 0.790331 | 7.461475
0.025 | 42474.23 | 0.9248 | 0.8038825 | 7.461475
0 | 42478.32 | 0.27883 | 0.8135893 | 7.461475
-0.025 | 42482.71 | -0.36338 | 0.8240081 | 7.461475
-0.05 | 42487.79 | -1.00472 | 0.8360644 | 7.461475
-0.075 | 42492.09 | -1.64863 | 0.8462696 | 7.461475
-0.1 | 42497.05 | -2.29749 | 0.8580411 | 7.461475
-0.125 | 42501.52 | -2.92829 | 0.8686497 | 7.461475
-0.15 | 42506.39 | -3.42568 | 0.8802077 | 7.461475
-0.175 | 42511.75 | -4.2162 | 0.8929286 | 7.461475
-0.2 | 42516.94 | -4.857 | 0.905246 | 7.461475
-0.225 | 42521.98 | -5.5049 | 0.9172074 | 7.461475
-0.25 | 42526.64 | -6.1645 | 0.9282669 | 7.461475
-0.275 | 42530.94 | -6.8131 | 0.9384721 | 7.461475
-0.3 | 42536.54 | -7.4501 | 0.9517625 | 7.461475
-0.325 | 42541.12 | -8.1022 | 0.9626322 | 7.461475
-0.35 | 42546.84 | -8.7544 | 0.9762075 | 7.461475
-0.375 | 42550.71 | -9.398 | 0.9853921 | 7.461475
-0.4 | 42556.19 | -10.0569 | 0.9983978 | 7.461475
-0.425 | 42561.27 | -10.7162 | 1.010454 | 7.461475
-0.45 | 42565.15 | -11.3429 | 1.019663 | 7.461475
-0.475 | 42570.12 | -12.0137 | 1.031458 | 7.461475
-0.5 | 42575.34 | -12.6853 | 1.043846 | 7.461475
-0.525 | 42580.83 | -13.3208 | 1.056876 | 7.461475
-0.55 | 42585.41 | -13.9773 | 1.067745 | 7.461475
-0.575 | 42590.05 | -14.6453 | 1.078758 | 7.461475
-0.6 | 42594.68 | -15.3048 | 1.089746 | 7.461475
-0.625 | 42600.57 | -15.9458 | 1.103725 | 7.461475
-0.65 | 42604.85 | -16.6209 | 1.113882 | 7.461475
-0.675 | 42609.28 | -17.2583 | 1.124396 | 7.461475
-0.7 | 42614.05 | -17.9061 | 1.135717 | 7.461475
-0.725 | 42617.73 | -18.5568 | 1.14445 | 7.461475
-0.75 | 42623.44 | -19.2114 | 1.158002 | 7.461475
-0.775 | 42628.01 | -19.8658 | 1.168848 | 7.461475
-0.8 | 42633.66 | -20.5021 | 1.182257 | 7.461475
-0.825 | 42638.16 | -21.1578 | 1.192937 | 7.461475
-0.85 | 42643.51 | -21.7938 | 1.205634 | 7.461475
-0.875 | 42648.3 | -22.4468 | 1.217002 | 7.461475
-0.9 | 42653.34 | -23.0982 | 1.228963 | 7.461475
-0.925 | 42657.97 | -23.7489 | 1.239952 | 7.461475
-0.95 | 42662.52 | -24.3752 | 1.25075 | 7.461475
-0.975 | 42667.8 | -25.0242 | 1.263281 | 7.461475
-1 | 42673.7 | -25.6605 | 1.277284 | 7.461475
-1.025 | 42679.95 | -26.3356 | 1.292117 | 7.461475
-1.05 | 42683.86 | -26.9606 | 1.301396 | 7.461475
-1.075 | 42690 | -27.6124 | 1.315968 | 7.461475
-1.1 | 42694.38 | -28.2561 | 1.326363 | 7.461475
-1.125 | 42699.23 | -28.8895 | 1.337874 | 7.461475
-1.15 | 42702.46 | -29.5365 | 1.34554 | 7.461475
-1.175 | 42707.9 | -30.1706 | 1.35845 | 7.461475
-1.2 | 42712.67 | -30.822 | 1.369771 | 7.461475
-1.225 | 42717.3 | -31.458 | 1.380759 | 7.461475
-1.25 | 42722.76 | -32.098 | 1.393718 | 7.461475
-1.275 | 42727.32 | -32.737 | 1.40454 | 7.461475
-1.3 | 42732.06 | -33.37 | 1.415789 | 7.461475
-1.325 | 42737.52 | -34.033 | 1.428747 | 7.461475
-1.35 | 42742.25 | -34.667 | 1.439973 | 7.461475
-1.375 | 42747.55 | -35.319 | 1.452552 | 7.461475
-1.4 | 42751.89 | -35.966 | 1.462852 | 7.461475
-1.425 | 42757.66 | -36.604 | 1.476546 | 7.461475
-1.45 | 42760.44 | -37.236 | 1.483143 | 7.461475
-1.475 | 42765.15 | -37.889 | 1.494322 | 7.461475
-1.5 | 42770.31 | -38.525 | 1.506568 | 7.461475
-1.525 | 42775.65 | -39.181 | 1.519241 | 7.461475
-1.55 | 42780.41 | -39.816 | 1.530538 | 7.461475
-1.575 | 42785.17 | -40.468 | 1.541835 | 7.461475
-1.6 | 42789.69 | -41.083 | 1.552562 | 7.461475
-1.625 | 42793.99 | -41.747 | 1.562767 | 7.461475
-1.65 | 42798.75 | -42.386 | 1.574064 | 7.461475
-1.675 | 42804.52 | -43.028 | 1.587758 | 7.461475
-1.7 | 42809.07 | -43.669 | 1.598557 | 7.461475
-1.725 | 42813.47 | -44.292 | 1.608999 | 7.461475
-1.75 | 42818.63 | -44.945 | 1.621245 | 7.461475
-1.775 | 42822.84 | -45.604 | 1.631237 | 7.461475
-1.8 | 42827.92 | -46.243 | 1.643293 | 7.461475