## Sheet1
Kepco_Current_A | Resistance_Ohms | Magnetic_Field_G | MR_Ratio_Percent | Sensitivity_Ohms_per_G
-1.8 | 48576.22 | -45.851 | 13.25274 | 61.78171
-1.775 | 48535.88 | -45.219 | 13.15869 | 61.78171
-1.75 | 48495.35 | -44.554 | 13.0642 | 61.78171
-1.725 | 48455.4 | -43.93 | 12.97106 | 61.78171
-1.7 | 48415.59 | -43.278 | 12.87824 | 61.78171
-1.675 | 48375.09 | -42.629 | 12.78382 | 61.78171
-1.65 | 48334.29 | -41.983 | 12.6887 | 61.78171
-1.625 | 48294.88 | -41.353 | 12.59682 | 61.78171
-1.6 | 48254.86 | -40.692 | 12.50351 | 61.78171
-1.575 | 48214.25 | -40.052 | 12.40883 | 61.78171
-1.55 | 48172.45 | -39.429 | 12.31138 | 61.78171
-1.525 | 48131.51 | -38.763 | 12.21593 | 61.78171
-1.5 | 48090.54 | -38.143 | 12.12041 | 61.78171
-1.475 | 48050.95 | -37.501 | 12.02811 | 61.78171
-1.45 | 48009.24 | -36.886 | 11.93086 | 61.78171
-1.425 | 47968.96 | -36.231 | 11.83695 | 61.78171
-1.4 | 47925.8 | -35.586 | 11.73633 | 61.78171
-1.375 | 47886.03 | -34.928 | 11.64361 | 61.78171
-1.35 | 47845 | -34.305 | 11.54795 | 61.78171
-1.325 | 47802.78 | -33.649 | 11.44951 | 61.78171
-1.3 | 47761.3 | -33.022 | 11.3528 | 61.78171
-1.275 | 47719.09 | -32.384 | 11.25439 | 61.78171
-1.25 | 47677.4 | -31.729 | 11.1572 | 61.78171
-1.225 | 47634.66 | -31.092 | 11.05755 | 61.78171
-1.2 | 47592.31 | -30.457 | 10.95881 | 61.78171
-1.175 | 47549.89 | -29.809 | 10.85991 | 61.78171
-1.15 | 47507.52 | -29.163 | 10.76113 | 61.78171
-1.125 | 47466.06 | -28.518 | 10.66447 | 61.78171
-1.1 | 47425.11 | -27.877 | 10.569 | 61.78171
-1.075 | 47382.49 | -27.254 | 10.46963 | 61.78171
-1.05 | 47341.43 | -26.604 | 10.3739 | 61.78171
-1.025 | 47297.95 | -25.986 | 10.27253 | 61.78171
-1 | 47256.19 | -25.325 | 10.17517 | 61.78171
-0.975 | 47213.77 | -24.668 | 10.07627 | 61.78171
-0.95 | 47171.08 | -24.04 | 9.976739 | 61.78171
-0.925 | 47127.34 | -23.402 | 9.874762 | 61.78171
-0.9 | 47083.86 | -22.761 | 9.773391 | 61.78171
-0.875 | 47041.45 | -22.112 | 9.674514 | 61.78171
-0.85 | 46998.32 | -21.456 | 9.573959 | 61.78171
-0.825 | 46956.11 | -20.843 | 9.475549 | 61.78171
-0.8 | 46913.22 | -20.195 | 9.375553 | 61.78171
-0.775 | 46872.38 | -19.558 | 9.280337 | 61.78171
-0.75 | 46829.42 | -18.9438 | 9.180178 | 61.78171
-0.725 | 46789.4 | -18.3035 | 9.086874 | 61.78171
-0.7 | 46746.74 | -17.6387 | 8.987414 | 61.78171
-0.675 | 46705.9 | -16.996 | 8.892198 | 61.78171
-0.65 | 46663.41 | -16.3651 | 8.793135 | 61.78171
-0.625 | 46622.8 | -15.7132 | 8.698455 | 61.78171
-0.6 | 46580.71 | -15.0817 | 8.600324 | 61.78171
-0.575 | 46538.55 | -14.4387 | 8.502031 | 61.78171
-0.55 | 46497.32 | -13.7964 | 8.405905 | 61.78171
-0.525 | 46456.27 | -13.1569 | 8.3102 | 61.78171
-0.5 | 46414.91 | -12.5125 | 8.213771 | 61.78171
-0.475 | 46373.84 | -11.8919 | 8.118019 | 61.78171
-0.45 | 46334.96 | -11.2298 | 8.027372 | 61.78171
-0.425 | 46295.38 | -10.5953 | 7.935094 | 61.78171
-0.4 | 46254.31 | -9.9389 | 7.839341 | 61.78171
-0.375 | 46214.58 | -9.3158 | 7.746713 | 61.78171
-0.35 | 46173.17 | -8.6536 | 7.650168 | 61.78171
-0.325 | 46132.79 | -8.0272 | 7.556024 | 61.78171
-0.3 | 46092.43 | -7.3815 | 7.461927 | 61.78171
-0.275 | 46051.78 | -6.7488 | 7.367154 | 61.78171
-0.25 | 46012.55 | -6.0963 | 7.275691 | 61.78171
-0.225 | 45972.01 | -5.4486 | 7.181174 | 61.78171
-0.2 | 45932.62 | -4.847 | 7.089339 | 61.78171
-0.175 | 45891.27 | -4.1815 | 6.992934 | 61.78171
-0.15 | 45851.68 | -3.537 | 6.900632 | 61.78171
-0.125 | 45811.24 | -2.8984 | 6.806348 | 61.78171
-0.1 | 45771.15 | -2.2578 | 6.712881 | 61.78171
-0.075 | 45732.33 | -1.6909 | 6.622374 | 61.78171
-0.05 | 45692.86 | -0.99683 | 6.530352 | 61.78171
-0.025 | 45652.45 | -0.35037 | 6.436138 | 61.78171
0 | 45613.47 | 0.27737 | 6.345258 | 61.78171
0.025 | 45573.42 | 0.92941 | 6.251884 | 61.78171
0.05 | 45533.8 | 1.56218 | 6.159512 | 61.78171
0.075 | 45493.22 | 2.21141 | 6.064902 | 61.78171
0.1 | 45453.97 | 2.84839 | 5.973393 | 61.78171
0.125 | 45414.5 | 3.41036 | 5.881371 | 61.78171
0.15 | 45375.55 | 4.1312 | 5.790561 | 61.78171
0.175 | 45336.52 | 4.7731 | 5.699565 | 61.78171
0.2 | 45297.93 | 5.402 | 5.609595 | 61.78171
0.225 | 45257.57 | 6.0261 | 5.515497 | 61.78171
0.25 | 45218.15 | 6.6786 | 5.423592 | 61.78171
0.275 | 45178.17 | 7.3341 | 5.330381 | 61.78171
0.3 | 45139.13 | 7.9458 | 5.239361 | 61.78171
0.325 | 45101.82 | 8.5877 | 5.152375 | 61.78171
0.35 | 45065.36 | 9.2045 | 5.067371 | 61.78171
0.375 | 45027.11 | 9.826 | 4.978193 | 61.78171
0.4 | 44989.82 | 10.4555 | 4.891253 | 61.78171
0.425 | 44951 | 11.0848 | 4.800747 | 61.78171
0.45 | 44913.89 | 11.6965 | 4.714227 | 61.78171
0.475 | 44877.35 | 12.3019 | 4.629036 | 61.78171
0.5 | 44839.38 | 12.9337 | 4.540511 | 61.78171
0.525 | 44800.19 | 13.5748 | 4.449142 | 61.78171
0.55 | 44762.42 | 14.2176 | 4.361083 | 61.78171
0.575 | 44725.35 | 14.8413 | 4.274656 | 61.78171
0.6 | 44688.19 | 15.4782 | 4.18802 | 61.78171
0.625 | 44649.48 | 16.105 | 4.09777 | 61.78171
0.65 | 44612.94 | 16.746 | 4.012579 | 61.78171
0.675 | 44573.83 | 17.3764 | 3.921396 | 61.78171
0.7 | 44536.86 | 18.003 | 3.835202 | 61.78171
0.725 | 44499.03 | 18.6552 | 3.747004 | 61.78171
0.75 | 44460.55 | 19.292 | 3.65729 | 61.78171
0.775 | 44421.91 | 19.9364 | 3.567203 | 61.78171
0.8 | 44384.86 | 20.5742 | 3.480823 | 61.78171
0.825 | 44347.96 | 21.2086 | 3.394793 | 61.78171
0.85 | 44309.29 | 21.8352 | 3.304636 | 61.78171
0.875 | 44273.08 | 22.4873 | 3.220214 | 61.78171
0.9 | 44235.15 | 23.1333 | 3.131782 | 61.78171
0.925 | 44199.8 | 23.7544 | 3.049366 | 61.78171
0.95 | 44162.17 | 24.3817 | 2.961634 | 61.78171
0.975 | 44124.48 | 25.0287 | 2.873761 | 61.78171
1 | 44087.23 | 25.6703 | 2.786915 | 61.78171
1.025 | 44051.35 | 26.3128 | 2.703263 | 61.78171
1.05 | 44014.95 | 26.9575 | 2.618398 | 61.78171
1.075 | 43976.66 | 27.5834 | 2.529127 | 61.78171
1.1 | 43940.29 | 28.2155 | 2.444333 | 61.78171
1.125 | 43903.88 | 28.8639 | 2.359445 | 61.78171
1.15 | 43866.61 | 29.5028 | 2.272552 | 61.78171
1.175 | 43830.86 | 30.133 | 2.189203 | 61.78171
1.2 | 43794.73 | 30.8 | 2.104968 | 61.78171
1.225 | 43757.89 | 31.439 | 2.019077 | 61.78171
1.25 | 43721.23 | 32.06 | 1.933607 | 61.78171
1.275 | 43686.32 | 32.72 | 1.852216 | 61.78171
1.3 | 43649.86 | 33.342 | 1.767211 | 61.78171
1.325 | 43613.83 | 33.979 | 1.683209 | 61.78171
1.35 | 43577.36 | 34.642 | 1.598182 | 61.78171
1.375 | 43541.48 | 35.272 | 1.514529 | 61.78171
1.4 | 43504.04 | 35.908 | 1.42724 | 61.78171
1.425 | 43468.69 | 36.546 | 1.344824 | 61.78171
1.45 | 43432.7 | 37.19 | 1.260915 | 61.78171
1.475 | 43395.18 | 37.837 | 1.173439 | 61.78171
1.5 | 43358.84 | 38.484 | 1.088714 | 61.78171
1.525 | 43322.04 | 39.106 | 1.002917 | 61.78171
1.55 | 43284.71 | 39.754 | 0.9158845 | 61.78171
1.575 | 43249.45 | 40.384 | 0.8336778 | 61.78171
1.6 | 43211.27 | 41.032 | 0.7446633 | 61.78171
1.625 | 43173.04 | 41.678 | 0.6555322 | 61.78171
1.65 | 43134.25 | 42.315 | 0.5650954 | 61.78171
1.675 | 43096.7 | 42.949 | 0.4775497 | 61.78171
1.7 | 43054.45 | 43.609 | 0.3790462 | 61.78171
1.725 | 43015.73 | 44.255 | 0.2887727 | 61.78171
1.75 | 42976.81 | 44.871 | 0.1980329 | 61.78171
1.775 | 42931.54 | 45.53 | 0.09248839 | 61.78171
1.8 | 42891.87 | 46.156 | 0 | 61.78171
1.775 | 42924.79 | 45.511 | 0.07675114 | 61.78171
1.75 | 42959.16 | 44.88 | 0.1568829 | 61.78171
1.725 | 42994.25 | 44.224 | 0.2386933 | 61.78171
1.7 | 43029.2 | 43.575 | 0.3201772 | 61.78171
1.675 | 43063.73 | 42.946 | 0.400682 | 61.78171
1.65 | 43099.04 | 42.322 | 0.4830053 | 61.78171
1.625 | 43134.27 | 41.662 | 0.5651421 | 61.78171
1.6 | 43169.79 | 41.024 | 0.647955 | 61.78171
1.575 | 43206.75 | 40.397 | 0.7341251 | 61.78171
1.55 | 43243.45 | 39.742 | 0.8196891 | 61.78171
1.525 | 43280.77 | 39.12 | 0.9066986 | 61.78171
1.5 | 43318.77 | 38.456 | 0.9952935 | 61.78171
1.475 | 43355.86 | 37.815 | 1.081767 | 61.78171
1.45 | 43394.77 | 37.181 | 1.172483 | 61.78171
1.425 | 43434.96 | 36.548 | 1.266184 | 61.78171
1.4 | 43472.17 | 35.902 | 1.352937 | 61.78171
1.375 | 43513.32 | 35.267 | 1.448876 | 61.78171
1.35 | 43552.47 | 34.625 | 1.540152 | 61.78171
1.325 | 43594.85 | 33.972 | 1.638959 | 61.78171
1.3 | 43632.87 | 33.327 | 1.7276 | 61.78171
1.275 | 43670.35 | 32.69 | 1.814983 | 61.78171
1.25 | 43709.11 | 32.029 | 1.905349 | 61.78171
1.225 | 43746.74 | 31.403 | 1.993082 | 61.78171
1.2 | 43784.63 | 30.772 | 2.08142 | 61.78171
1.175 | 43823.35 | 30.139 | 2.171694 | 61.78171
1.15 | 43860.92 | 29.486 | 2.259286 | 61.78171
1.125 | 43898.62 | 28.837 | 2.347181 | 61.78171
1.1 | 43934.91 | 28.207 | 2.43179 | 61.78171
1.075 | 43973.43 | 27.567 | 2.521597 | 61.78171
1.05 | 44010.55 | 26.929 | 2.60814 | 61.78171
1.025 | 44048.25 | 26.283 | 2.696035 | 61.78171
1 | 44085.78 | 25.645 | 2.783535 | 61.78171
0.975 | 44122.73 | 25.01 | 2.869681 | 61.78171
0.95 | 44159.9 | 24.352 | 2.956341 | 61.78171
0.925 | 44196.45 | 23.726 | 3.041555 | 61.78171
0.9 | 44234.09 | 23.075 | 3.129311 | 61.78171
0.875 | 44272.68 | 22.437 | 3.219281 | 61.78171
0.85 | 44310.36 | 21.795 | 3.30713 | 61.78171
0.825 | 44346.55 | 21.155 | 3.391505 | 61.78171
0.8 | 44384.85 | 20.51 | 3.4808 | 61.78171
0.775 | 44422.27 | 19.864 | 3.568042 | 61.78171
0.75 | 44461.16 | 19.2148 | 3.658712 | 61.78171
0.725 | 44500.13 | 18.5883 | 3.749568 | 61.78171
0.7 | 44537.18 | 17.9246 | 3.835948 | 61.78171
0.675 | 44575.66 | 17.2825 | 3.925662 | 61.78171
0.65 | 44612.5 | 16.6437 | 4.011553 | 61.78171
0.625 | 44651.26 | 16.011 | 4.10192 | 61.78171
0.6 | 44689.38 | 15.3792 | 4.190794 | 61.78171
0.575 | 44728.8 | 14.7213 | 4.2827 | 61.78171
0.55 | 44766.39 | 14.1023 | 4.370339 | 61.78171
0.525 | 44804.38 | 13.4551 | 4.45891 | 61.78171
0.5 | 44844.26 | 12.8013 | 4.551888 | 61.78171
0.475 | 44882.1 | 12.1501 | 4.64011 | 61.78171
0.45 | 44920.29 | 11.5252 | 4.729148 | 61.78171
0.425 | 44959.42 | 10.8716 | 4.820377 | 61.78171
0.4 | 44997.84 | 10.2297 | 4.909951 | 61.78171
0.375 | 45036.93 | 9.5977 | 5.001088 | 61.78171
0.35 | 45075.01 | 8.9488 | 5.089869 | 61.78171
0.325 | 45114.04 | 8.3163 | 5.180865 | 61.78171
0.3 | 45153.63 | 7.664 | 5.273167 | 61.78171
0.275 | 45191.92 | 7.0251 | 5.362438 | 61.78171
0.25 | 45233.12 | 6.3808 | 5.458494 | 61.78171
0.225 | 45273.71 | 5.7478 | 5.553127 | 61.78171
0.2 | 45313.69 | 5.0938 | 5.646338 | 61.78171
0.175 | 45351.08 | 4.4571 | 5.733511 | 61.78171
0.15 | 45389.36 | 3.8283 | 5.822758 | 61.78171
0.125 | 45430.25 | 3.1752 | 5.918091 | 61.78171
0.1 | 45468.21 | 2.549 | 6.006593 | 61.78171
0.075 | 45511.41 | 1.8964 | 6.107311 | 61.78171
0.05 | 45552.05 | 1.25095 | 6.202061 | 61.78171
0.025 | 45591.08 | 0.62275 | 6.293057 | 61.78171
0 | 45631.92 | -0.02968 | 6.388274 | 61.78171
-0.025 | 45670.8 | -0.66153 | 6.47892 | 61.78171
-0.05 | 45712.04 | -1.30557 | 6.575069 | 61.78171
-0.075 | 45752.21 | -1.94893 | 6.668723 | 61.78171
-0.1 | 45791.34 | -2.58708 | 6.759952 | 61.78171
-0.125 | 45831.26 | -3.0527 | 6.853024 | 61.78171
-0.15 | 45872.52 | -3.8579 | 6.949219 | 61.78171
-0.175 | 45911.46 | -4.4861 | 7.040005 | 61.78171
-0.2 | 45952.1 | -5.1422 | 7.134755 | 61.78171
-0.225 | 45992.84 | -5.7942 | 7.229738 | 61.78171
-0.25 | 46032.41 | -6.4153 | 7.321994 | 61.78171
-0.275 | 46073.65 | -7.0528 | 7.418142 | 61.78171
-0.3 | 46113.31 | -7.6986 | 7.510607 | 61.78171
-0.325 | 46153.14 | -8.3209 | 7.603469 | 61.78171
-0.35 | 46192.2 | -8.9572 | 7.694535 | 61.78171
-0.375 | 46232.27 | -9.5761 | 7.787956 | 61.78171
-0.4 | 46271.69 | -10.1943 | 7.879862 | 61.78171
-0.425 | 46312.82 | -10.8364 | 7.975754 | 61.78171
-0.45 | 46350.11 | -11.4657 | 8.062693 | 61.78171
-0.475 | 46389.2 | -12.0723 | 8.15383 | 61.78171
-0.5 | 46429.02 | -12.7026 | 8.246668 | 61.78171
-0.525 | 46468.81 | -13.3256 | 8.339436 | 61.78171
-0.55 | 46509.46 | -13.96 | 8.434209 | 61.78171
-0.575 | 46549.66 | -14.5849 | 8.527933 | 61.78171
-0.6 | 46590.25 | -15.2206 | 8.622566 | 61.78171
-0.625 | 46630.73 | -15.8461 | 8.716943 | 61.78171
-0.65 | 46672.05 | -16.4837 | 8.813279 | 61.78171
-0.675 | 46712.16 | -17.1194 | 8.906793 | 61.78171
-0.7 | 46753.73 | -17.7463 | 9.003711 | 61.78171
-0.725 | 46793.73 | -18.3795 | 9.096969 | 61.78171
-0.75 | 46835.66 | -19.0192 | 9.194726 | 61.78171
-0.775 | 46876.16 | -19.6502 | 9.28915 | 61.78171
-0.8 | 46917.23 | -20.2895 | 9.384902 | 61.78171
-0.825 | 46957.12 | -20.9282 | 9.477903 | 61.78171
-0.85 | 47000.21 | -21.5632 | 9.578365 | 61.78171
-0.875 | 47042.3 | -22.2057 | 9.676496 | 61.78171
-0.9 | 47083.18 | -22.8326 | 9.771805 | 61.78171
-0.925 | 47125.44 | -23.4638 | 9.870332 | 61.78171
-0.95 | 47167.4 | -24.1241 | 9.968159 | 61.78171
-0.975 | 47209.3 | -24.7719 | 10.06585 | 61.78171
-1 | 47252.09 | -25.3976 | 10.16561 | 61.78171
-1.025 | 47294.21 | -26.0279 | 10.26381 | 61.78171
-1.05 | 47335.94 | -26.6672 | 10.3611 | 61.78171
-1.075 | 47379.32 | -27.302 | 10.46224 | 61.78171
-1.1 | 47421.46 | -27.9479 | 10.56049 | 61.78171
-1.125 | 47461.73 | -28.583 | 10.65437 | 61.78171
-1.15 | 47503.41 | -29.2177 | 10.75155 | 61.78171
-1.175 | 47544.54 | -29.8716 | 10.84744 | 61.78171
-1.2 | 47587.52 | -30.4969 | 10.94765 | 61.78171
-1.225 | 47628.21 | -31.14 | 11.04251 | 61.78171
-1.25 | 47670.35 | -31.768 | 11.14076 | 61.78171
-1.275 | 47713.49 | -32.395 | 11.24134 | 61.78171
-1.3 | 47754.59 | -33.034 | 11.33716 | 61.78171
-1.325 | 47798.17 | -33.676 | 11.43876 | 61.78171
-1.35 | 47838.77 | -34.322 | 11.53342 | 61.78171
-1.375 | 47879.6 | -34.963 | 11.62861 | 61.78171
-1.4 | 47921.93 | -35.623 | 11.7273 | 61.78171
-1.425 | 47963.75 | -36.247 | 11.82481 | 61.78171
-1.45 | 48003.72 | -36.898 | 11.91799 | 61.78171
-1.475 | 48046.85 | -37.517 | 12.01855 | 61.78171
-1.5 | 48086.25 | -38.162 | 12.11041 | 61.78171
-1.525 | 48128.28 | -38.793 | 12.2084 | 61.78171
-1.55 | 48168.93 | -39.442 | 12.30317 | 61.78171
-1.575 | 48209.17 | -40.076 | 12.39699 | 61.78171
-1.6 | 48251.39 | -40.705 | 12.49542 | 61.78171
-1.625 | 48292.19 | -41.36 | 12.59054 | 61.78171
-1.65 | 48333.25 | -41.985 | 12.68627 | 61.78171
-1.675 | 48373.7 | -42.654 | 12.78058 | 61.78171
-1.7 | 48413.21 | -43.276 | 12.8727 | 61.78171
-1.725 | 48454.16 | -43.925 | 12.96817 | 61.78171
-1.75 | 48493.34 | -44.551 | 13.05951 | 61.78171
-1.775 | 48533.2 | -45.212 | 13.15245 | 61.78171
-1.8 | 48572.96 | -45.844 | 13.24514 | 61.78171