## Sheet1
Kepco_Current_A | Resistance_Ohms | Magnetic_Field_G | MR_Ratio_Percent | Sensitivity_Ohms_per_G
-2 | 35542.58 | -51.671 | 0.8606014 | 2.929947
-1.9875 | 35541.61 | -51.345 | 0.8578488 | 2.929947
-1.975 | 35540.1 | -51.019 | 0.8535638 | 2.929947
-1.9625 | 35539.91 | -50.692 | 0.8530246 | 2.929947
-1.95 | 35538.67 | -50.369 | 0.8495059 | 2.929947
-1.9375 | 35537.49 | -50.057 | 0.8461573 | 2.929947
-1.925 | 35536.97 | -49.706 | 0.8446817 | 2.929947
-1.9125 | 35535.75 | -49.403 | 0.8412196 | 2.929947
-1.9 | 35534.58 | -49.073 | 0.8378995 | 2.929947
-1.8875 | 35533.62 | -48.736 | 0.8351753 | 2.929947
-1.875 | 35532.68 | -48.444 | 0.8325078 | 2.929947
-1.8625 | 35531.61 | -48.117 | 0.8294714 | 2.929947
-1.85 | 35530.74 | -47.789 | 0.8270026 | 2.929947
-1.8375 | 35530.24 | -47.448 | 0.8255837 | 2.929947
-1.825 | 35529.32 | -47.152 | 0.822973 | 2.929947
-1.8125 | 35528.86 | -46.793 | 0.8216676 | 2.929947
-1.8 | 35528.04 | -46.481 | 0.8193407 | 2.929947
-1.7875 | 35526.74 | -46.183 | 0.8156516 | 2.929947
-1.775 | 35525.07 | -45.834 | 0.8109126 | 2.929947
-1.7625 | 35523.86 | -45.505 | 0.8074789 | 2.929947
-1.75 | 35522.84 | -45.206 | 0.8045844 | 2.929947
-1.7375 | 35522.36 | -44.872 | 0.8032223 | 2.929947
-1.725 | 35521.27 | -44.545 | 0.8001292 | 2.929947
-1.7125 | 35520.74 | -44.229 | 0.7986252 | 2.929947
-1.7 | 35519.76 | -43.91 | 0.7958442 | 2.929947
-1.6875 | 35519.09 | -43.574 | 0.7939429 | 2.929947
-1.675 | 35517.93 | -43.244 | 0.7906511 | 2.929947
-1.6625 | 35517.08 | -42.943 | 0.788239 | 2.929947
-1.65 | 35516.5 | -42.604 | 0.7865932 | 2.929947
-1.6375 | 35516.07 | -42.269 | 0.7853729 | 2.929947
-1.625 | 35515.62 | -41.945 | 0.7840959 | 2.929947
-1.6125 | 35514.22 | -41.639 | 0.7801231 | 2.929947
-1.6 | 35513 | -41.308 | 0.7766611 | 2.929947
-1.5875 | 35511.94 | -40.969 | 0.7736531 | 2.929947
-1.575 | 35510.48 | -40.673 | 0.76951 | 2.929947
-1.5625 | 35510.3 | -40.338 | 0.7689992 | 2.929947
-1.55 | 35508.9 | -40.036 | 0.7650263 | 2.929947
-1.5375 | 35508.14 | -39.692 | 0.7628696 | 2.929947
-1.525 | 35507.13 | -39.376 | 0.7600035 | 2.929947
-1.5125 | 35506.43 | -39.028 | 0.7580171 | 2.929947
-1.5 | 35505.63 | -38.736 | 0.7557469 | 2.929947
-1.4875 | 35504.14 | -38.384 | 0.7515187 | 2.929947
-1.475 | 35503.65 | -38.068 | 0.7501282 | 2.929947
-1.4625 | 35503.19 | -37.741 | 0.7488228 | 2.929947
-1.45 | 35502.05 | -37.405 | 0.7455878 | 2.929947
-1.4375 | 35501.16 | -37.132 | 0.7430622 | 2.929947
-1.425 | 35499.8 | -36.779 | 0.7392029 | 2.929947
-1.4125 | 35498.38 | -36.48 | 0.7351733 | 2.929947
-1.4 | 35497.09 | -36.134 | 0.7315126 | 2.929947
-1.3875 | 35497.14 | -35.792 | 0.7316545 | 2.929947
-1.375 | 35495.73 | -35.477 | 0.7276533 | 2.929947
-1.3625 | 35494.89 | -35.154 | 0.7252696 | 2.929947
-1.35 | 35493.56 | -34.846 | 0.7214954 | 2.929947
-1.3375 | 35492.34 | -34.496 | 0.7180334 | 2.929947
-1.325 | 35491.66 | -34.196 | 0.7161037 | 2.929947
-1.3125 | 35490.53 | -33.857 | 0.712897 | 2.929947
-1.3 | 35489.71 | -33.543 | 0.7105701 | 2.929947
-1.2875 | 35488.43 | -33.23 | 0.7069378 | 2.929947
-1.275 | 35487.64 | -32.904 | 0.704696 | 2.929947
-1.2625 | 35486.53 | -32.574 | 0.7015461 | 2.929947
-1.25 | 35485.18 | -32.238 | 0.6977151 | 2.929947
-1.2375 | 35484.54 | -31.924 | 0.695899 | 2.929947
-1.225 | 35483.57 | -31.614 | 0.6931464 | 2.929947
-1.2125 | 35483.07 | -31.269 | 0.6917275 | 2.929947
-1.2 | 35482.37 | -30.964 | 0.6897411 | 2.929947
-1.1875 | 35480.7 | -30.632 | 0.6850021 | 2.929947
-1.175 | 35479.68 | -30.327 | 0.6821076 | 2.929947
-1.1625 | 35479.45 | -30.005 | 0.6814549 | 2.929947
-1.15 | 35478.05 | -29.658 | 0.6774821 | 2.929947
-1.1375 | 35477.3 | -29.326 | 0.6753537 | 2.929947
-1.125 | 35476.52 | -29.002 | 0.6731403 | 2.929947
-1.1125 | 35474.62 | -28.685 | 0.6677486 | 2.929947
-1.1 | 35474.05 | -28.366 | 0.6661311 | 2.929947
-1.0875 | 35473.21 | -28.03 | 0.6637474 | 2.929947
-1.075 | 35472.49 | -27.728 | 0.6617042 | 2.929947
-1.0625 | 35471.73 | -27.383 | 0.6595475 | 2.929947
-1.05 | 35470.55 | -27.07 | 0.656199 | 2.929947
-1.0375 | 35469.84 | -26.788 | 0.6541842 | 2.929947
-1.025 | 35467.96 | -26.433 | 0.6488493 | 2.929947
-1.0125 | 35467.68 | -26.094 | 0.6480547 | 2.929947
-1 | 35466.47 | -25.787 | 0.644621 | 2.929947
-0.9875 | 35465.66 | -25.481 | 0.6423225 | 2.929947
-0.975 | 35464.66 | -25.145 | 0.6394847 | 2.929947
-0.9625 | 35463.52 | -24.804 | 0.6362497 | 2.929947
-0.95 | 35463.24 | -24.506 | 0.6354551 | 2.929947
-0.9375 | 35462.2 | -24.186 | 0.6325039 | 2.929947
-0.925 | 35461.21 | -23.849 | 0.6296945 | 2.929947
-0.9125 | 35460.24 | -23.522 | 0.6269419 | 2.929947
-0.9 | 35458.99 | -23.214 | 0.6233947 | 2.929947
-0.8875 | 35458.15 | -22.868 | 0.621011 | 2.929947
-0.875 | 35457.51 | -22.557 | 0.6191949 | 2.929947
-0.8625 | 35456.46 | -22.23 | 0.6162152 | 2.929947
-0.85 | 35454.79 | -21.914 | 0.6114762 | 2.929947
-0.8375 | 35454.1 | -21.587 | 0.6095182 | 2.929947
-0.825 | 35453.61 | -21.273 | 0.6081277 | 2.929947
-0.8125 | 35453.6 | -20.936 | 0.6080993 | 2.929947
-0.8 | 35452.37 | -20.616 | 0.6046089 | 2.929947
-0.7875 | 35451.14 | -20.27 | 0.6011185 | 2.929947
-0.775 | 35449.38 | -19.9847 | 0.596124 | 2.929947
-0.7625 | 35448.29 | -19.6454 | 0.5930309 | 2.929947
-0.75 | 35447.31 | -19.35 | 0.5902499 | 2.929947
-0.7375 | 35446.64 | -18.9992 | 0.5883486 | 2.929947
-0.725 | 35445.36 | -18.6955 | 0.5847163 | 2.929947
-0.7125 | 35444.42 | -18.3746 | 0.5820489 | 2.929947
-0.7 | 35443.63 | -18.047 | 0.579807 | 2.929947
-0.6875 | 35443.32 | -17.7314 | 0.5789273 | 2.929947
-0.675 | 35442.09 | -17.3928 | 0.5754369 | 2.929947
-0.6625 | 35441.36 | -17.0574 | 0.5733654 | 2.929947
-0.65 | 35440.4 | -16.7607 | 0.5706411 | 2.929947
-0.6375 | 35439.45 | -16.4216 | 0.5679453 | 2.929947
-0.625 | 35439 | -16.1027 | 0.5666683 | 2.929947
-0.6125 | 35437.29 | -15.7578 | 0.5618158 | 2.929947
-0.6 | 35435.94 | -15.4491 | 0.5579848 | 2.929947
-0.5875 | 35435.5 | -15.1157 | 0.5567362 | 2.929947
-0.575 | 35434.67 | -14.7962 | 0.5543809 | 2.929947
-0.5625 | 35433.85 | -14.4801 | 0.5520539 | 2.929947
-0.55 | 35432.5 | -14.15 | 0.548223 | 2.929947
-0.5375 | 35431.52 | -13.8265 | 0.545442 | 2.929947
-0.525 | 35429.93 | -13.5102 | 0.54093 | 2.929947
-0.5125 | 35430.05 | -13.1729 | 0.5412705 | 2.929947
-0.5 | 35428.48 | -12.8792 | 0.5368153 | 2.929947
-0.4875 | 35427.93 | -12.5242 | 0.5352545 | 2.929947
-0.475 | 35426.97 | -12.2217 | 0.5325303 | 2.929947
-0.4625 | 35425.73 | -11.886 | 0.5290115 | 2.929947
-0.45 | 35424.89 | -11.5807 | 0.5266278 | 2.929947
-0.4375 | 35423.53 | -11.2614 | 0.5227685 | 2.929947
-0.425 | 35422.73 | -10.9464 | 0.5204983 | 2.929947
-0.4125 | 35421.78 | -10.5867 | 0.5178024 | 2.929947
-0.4 | 35420.88 | -10.2741 | 0.5152485 | 2.929947
-0.3875 | 35420.45 | -9.9374 | 0.5140282 | 2.929947
-0.375 | 35419.89 | -9.617 | 0.5124391 | 2.929947
-0.3625 | 35418.93 | -9.2982 | 0.5097149 | 2.929947
-0.35 | 35417.82 | -8.9906 | 0.506565 | 2.929947
-0.3375 | 35417.03 | -8.6411 | 0.5043232 | 2.929947
-0.325 | 35416.36 | -8.325 | 0.5024219 | 2.929947
-0.3125 | 35415.1 | -8.0014 | 0.4988463 | 2.929947
-0.3 | 35414.13 | -7.7064 | 0.4960937 | 2.929947
-0.2875 | 35412.73 | -7.3485 | 0.4921209 | 2.929947
-0.275 | 35411.53 | -7.0468 | 0.4887156 | 2.929947
-0.2625 | 35410.54 | -6.7139 | 0.4859062 | 2.929947
-0.25 | 35410.05 | -6.4007 | 0.4845157 | 2.929947
-0.2375 | 35408.98 | -6.0658 | 0.4814793 | 2.929947
-0.225 | 35408.61 | -5.7443 | 0.4804294 | 2.929947
-0.2125 | 35407.27 | -5.4257 | 0.4766268 | 2.929947
-0.2 | 35406.77 | -5.1016 | 0.4752079 | 2.929947
-0.1875 | 35404.79 | -4.7826 | 0.4695892 | 2.929947
-0.175 | 35403.58 | -4.4563 | 0.4661556 | 2.929947
-0.1625 | 35402.77 | -4.1386 | 0.463857 | 2.929947
-0.15 | 35401.91 | -3.8092 | 0.4614165 | 2.929947
-0.1375 | 35401.17 | -3.4637 | 0.4593166 | 2.929947
-0.125 | 35400.69 | -3.1653 | 0.4579545 | 2.929947
-0.1125 | 35399.44 | -2.8451 | 0.4544073 | 2.929947
-0.1 | 35398.14 | -2.5244 | 0.4507182 | 2.929947
-0.0875 | 35397.45 | -2.1725 | 0.4487602 | 2.929947
-0.075 | 35396.29 | -1.88314 | 0.4454684 | 2.929947
-0.0625 | 35395.42 | -1.53793 | 0.4429996 | 2.929947
-0.05 | 35395.1 | -1.22936 | 0.4420915 | 2.929947
-0.0375 | 35394.24 | -0.91247 | 0.4396511 | 2.929947
-0.025 | 35392.94 | -0.59297 | 0.435962 | 2.929947
-0.0125 | 35392.41 | -0.25125 | 0.434458 | 2.929947
-7.105427e-15 | 35390.9 | 0.05009 | 0.430173 | 2.929947
0.0125 | 35390.82 | 0.36354 | 0.429946 | 2.929947
0.025 | 35389.17 | 0.71493 | 0.4252637 | 2.929947
0.0375 | 35388.5 | 1.00375 | 0.4233624 | 2.929947
0.05 | 35387.72 | 1.3476 | 0.421149 | 2.929947
0.0625 | 35386.39 | 1.66416 | 0.4173748 | 2.929947
0.075 | 35385.53 | 2.00864 | 0.4149343 | 2.929947
0.0875 | 35384.45 | 2.32522 | 0.4118696 | 2.929947
0.1 | 35382.7 | 2.64946 | 0.4069035 | 2.929947
0.1125 | 35382.36 | 2.96142 | 0.4059387 | 2.929947
0.125 | 35381.06 | 3.3048 | 0.4022496 | 2.929947
0.1375 | 35380.9 | 3.6184 | 0.4017956 | 2.929947
0.15 | 35379.94 | 3.9695 | 0.3990714 | 2.929947
0.1625 | 35378.73 | 4.261 | 0.3956377 | 2.929947
0.175 | 35377.89 | 4.5977 | 0.393254 | 2.929947
0.1875 | 35377.4 | 4.9296 | 0.3918635 | 2.929947
0.2 | 35375.55 | 5.2422 | 0.3866137 | 2.929947
0.2125 | 35375.18 | 5.5437 | 0.3855637 | 2.929947
0.225 | 35374.34 | 5.8824 | 0.38318 | 2.929947
0.2375 | 35373.61 | 6.2151 | 0.3811085 | 2.929947
0.25 | 35372.46 | 6.5443 | 0.3778451 | 2.929947
0.2625 | 35372.11 | 6.8448 | 0.3768519 | 2.929947
0.275 | 35371.73 | 7.1855 | 0.3757735 | 2.929947
0.2875 | 35371.04 | 7.5045 | 0.3738155 | 2.929947
0.3 | 35369.7 | 7.8207 | 0.3700129 | 2.929947
0.3125 | 35368.35 | 8.1429 | 0.366182 | 2.929947
0.325 | 35368.24 | 8.4743 | 0.3658698 | 2.929947
0.3375 | 35366.59 | 8.8076 | 0.3611875 | 2.929947
0.35 | 35365.16 | 9.1342 | 0.3571296 | 2.929947
0.3625 | 35364.44 | 9.4407 | 0.3550864 | 2.929947
0.375 | 35363.55 | 9.7827 | 0.3525608 | 2.929947
0.3875 | 35363.78 | 10.0971 | 0.3532135 | 2.929947
0.4 | 35362.37 | 10.4453 | 0.3492123 | 2.929947
0.4125 | 35361.14 | 10.7327 | 0.3457219 | 2.929947
0.425 | 35359.52 | 11.0724 | 0.3411247 | 2.929947
0.4375 | 35358.88 | 11.4051 | 0.3393086 | 2.929947
0.45 | 35357.82 | 11.7167 | 0.3363006 | 2.929947
0.4625 | 35357.16 | 12.0226 | 0.3344277 | 2.929947
0.475 | 35355.98 | 12.37 | 0.3310791 | 2.929947
0.4875 | 35354.61 | 12.6797 | 0.3271914 | 2.929947
0.5 | 35353.34 | 13.0062 | 0.3235875 | 2.929947
0.5125 | 35352.58 | 13.3312 | 0.3214308 | 2.929947
0.525 | 35351.93 | 13.6629 | 0.3195863 | 2.929947
0.5375 | 35351.02 | 13.9732 | 0.3170039 | 2.929947
0.55 | 35350.22 | 14.3154 | 0.3147337 | 2.929947
0.5625 | 35349.21 | 14.6149 | 0.3118676 | 2.929947
0.575 | 35347.89 | 14.9387 | 0.3081218 | 2.929947
0.5875 | 35347.78 | 15.2586 | 0.3078097 | 2.929947
0.6 | 35346.53 | 15.5996 | 0.3042625 | 2.929947
0.6125 | 35345.26 | 15.911 | 0.3006586 | 2.929947
0.625 | 35345.45 | 16.2289 | 0.3011977 | 2.929947
0.6375 | 35343.54 | 16.5415 | 0.2957776 | 2.929947
0.65 | 35342.44 | 16.9074 | 0.2926561 | 2.929947
0.6625 | 35341.64 | 17.2108 | 0.2903859 | 2.929947
0.675 | 35341.27 | 17.5334 | 0.289336 | 2.929947
0.6875 | 35339.84 | 17.8708 | 0.285278 | 2.929947
0.7 | 35339.09 | 18.1815 | 0.2831497 | 2.929947
0.7125 | 35337.6 | 18.4949 | 0.2789215 | 2.929947
0.725 | 35336.88 | 18.8391 | 0.2768783 | 2.929947
0.7375 | 35335.72 | 19.1538 | 0.2735865 | 2.929947
0.75 | 35334.92 | 19.4865 | 0.2713163 | 2.929947
0.7625 | 35333.73 | 19.7728 | 0.2679394 | 2.929947
0.775 | 35332.67 | 20.1188 | 0.2649314 | 2.929947
0.7875 | 35332.33 | 20.4475 | 0.2639666 | 2.929947
0.8 | 35330.45 | 20.7774 | 0.2586316 | 2.929947
0.8125 | 35329.48 | 21.0941 | 0.255879 | 2.929947
0.825 | 35329.11 | 21.4117 | 0.2548291 | 2.929947
0.8375 | 35328.08 | 21.7268 | 0.2519062 | 2.929947
0.85 | 35327.22 | 22.0514 | 0.2494657 | 2.929947
0.8625 | 35326.38 | 22.3989 | 0.247082 | 2.929947
0.875 | 35325.19 | 22.7151 | 0.2437051 | 2.929947
0.8875 | 35324.36 | 23.0382 | 0.2413498 | 2.929947
0.9 | 35323.19 | 23.365 | 0.2380296 | 2.929947
0.9125 | 35322.77 | 23.6747 | 0.2368378 | 2.929947
0.925 | 35321.44 | 24.0072 | 0.2330636 | 2.929947
0.9375 | 35320.59 | 24.3518 | 0.2306515 | 2.929947
0.95 | 35318.73 | 24.6416 | 0.2253733 | 2.929947
0.9625 | 35318.07 | 24.9655 | 0.2235004 | 2.929947
0.975 | 35318.07 | 25.3119 | 0.2235004 | 2.929947
0.9875 | 35316.86 | 25.6284 | 0.2200667 | 2.929947
1 | 35316.29 | 25.9464 | 0.2184492 | 2.929947
1.0125 | 35315.13 | 26.2553 | 0.2151574 | 2.929947
1.025 | 35314.36 | 26.5948 | 0.2129724 | 2.929947
1.0375 | 35313.5 | 26.9248 | 0.2105319 | 2.929947
1.05 | 35312.26 | 27.2366 | 0.2070131 | 2.929947
1.0625 | 35311.06 | 27.5567 | 0.2036078 | 2.929947
1.075 | 35309.82 | 27.8871 | 0.200089 | 2.929947
1.0875 | 35308.54 | 28.2018 | 0.1964567 | 2.929947
1.1 | 35308.21 | 28.541 | 0.1955203 | 2.929947
1.1125 | 35307.5 | 28.8572 | 0.1935055 | 2.929947
1.125 | 35306.16 | 29.1834 | 0.1897029 | 2.929947
1.1375 | 35305.44 | 29.4966 | 0.1876597 | 2.929947
1.15 | 35304.04 | 29.8358 | 0.1836869 | 2.929947
1.1625 | 35303.3 | 30.184 | 0.181587 | 2.929947
1.175 | 35302.73 | 30.496 | 0.1799695 | 2.929947
1.1875 | 35301.41 | 30.833 | 0.1762237 | 2.929947
1.2 | 35300.33 | 31.136 | 0.1731589 | 2.929947
1.2125 | 35300 | 31.434 | 0.1722224 | 2.929947
1.225 | 35298.73 | 31.758 | 0.1686185 | 2.929947
1.2375 | 35297.07 | 32.083 | 0.1639079 | 2.929947
1.25 | 35296.25 | 32.411 | 0.1615809 | 2.929947
1.2625 | 35295.98 | 32.732 | 0.1608147 | 2.929947
1.275 | 35295.04 | 33.083 | 0.1581473 | 2.929947
1.2875 | 35293.55 | 33.419 | 0.153919 | 2.929947
1.3 | 35292.54 | 33.722 | 0.1510529 | 2.929947
1.3125 | 35292.01 | 34.032 | 0.1495489 | 2.929947
1.325 | 35290.05 | 34.377 | 0.1439869 | 2.929947
1.3375 | 35289.5 | 34.679 | 0.1424262 | 2.929947
1.35 | 35288.2 | 35.007 | 0.1387371 | 2.929947
1.3625 | 35287.38 | 35.328 | 0.1364102 | 2.929947
1.375 | 35286.76 | 35.662 | 0.1346508 | 2.929947
1.3875 | 35285.71 | 35.963 | 0.1316711 | 2.929947
1.4 | 35285.01 | 36.303 | 0.1296847 | 2.929947
1.4125 | 35283.79 | 36.659 | 0.1262227 | 2.929947
1.425 | 35282.85 | 36.944 | 0.1235552 | 2.929947
1.4375 | 35282.37 | 37.291 | 0.1221931 | 2.929947
1.45 | 35280.93 | 37.598 | 0.1181067 | 2.929947
1.4625 | 35280 | 37.898 | 0.1154676 | 2.929947
1.475 | 35279.25 | 38.258 | 0.1133393 | 2.929947
1.4875 | 35277.98 | 38.567 | 0.1097354 | 2.929947
1.5 | 35276.98 | 38.898 | 0.1068977 | 2.929947
1.5125 | 35275.86 | 39.207 | 0.1037194 | 2.929947
1.525 | 35274.75 | 39.539 | 0.1005695 | 2.929947
1.5375 | 35274.42 | 39.871 | 0.09963305 | 2.929947
1.55 | 35273.46 | 40.181 | 0.09690882 | 2.929947
1.5625 | 35272.11 | 40.472 | 0.09307787 | 2.929947
1.575 | 35271.79 | 40.838 | 0.0921698 | 2.929947
1.5875 | 35270.77 | 41.137 | 0.0892753 | 2.929947
1.6 | 35269.47 | 41.474 | 0.08558624 | 2.929947
1.6125 | 35268.06 | 41.82 | 0.08158503 | 2.929947
1.625 | 35267.51 | 42.124 | 0.08002427 | 2.929947
1.6375 | 35267.23 | 42.43 | 0.0792297 | 2.929947
1.65 | 35265.73 | 42.772 | 0.07497309 | 2.929947
1.6625 | 35264.28 | 43.111 | 0.07085837 | 2.929947
1.675 | 35263.11 | 43.422 | 0.06753821 | 2.929947
1.6875 | 35262.61 | 43.757 | 0.06611934 | 2.929947
1.7 | 35261.29 | 44.073 | 0.06237353 | 2.929947
1.7125 | 35260.9 | 44.37 | 0.06126681 | 2.929947
1.725 | 35260.49 | 44.721 | 0.06010333 | 2.929947
1.7375 | 35259.16 | 45.045 | 0.05632914 | 2.929947
1.75 | 35257.69 | 45.357 | 0.05215766 | 2.929947
1.7625 | 35256.89 | 45.679 | 0.04988747 | 2.929947
1.775 | 35256.38 | 46.02 | 0.04844022 | 2.929947
1.7875 | 35255.98 | 46.345 | 0.04730513 | 2.929947
1.8 | 35254.03 | 46.658 | 0.04177153 | 2.929947
1.8125 | 35253.85 | 46.972 | 0.04126074 | 2.929947
1.825 | 35252.53 | 47.311 | 0.03751492 | 2.929947
1.8375 | 35252.08 | 47.605 | 0.03623794 | 2.929947
1.85 | 35251.41 | 47.944 | 0.03433665 | 2.929947
1.8625 | 35250.55 | 48.29 | 0.0318962 | 2.929947
1.875 | 35249.08 | 48.597 | 0.02772472 | 2.929947
1.8875 | 35248.02 | 48.895 | 0.02471672 | 2.929947
1.9 | 35247.03 | 49.225 | 0.02190735 | 2.929947
1.9125 | 35246.37 | 49.577 | 0.02003444 | 2.929947
1.925 | 35245.54 | 49.9 | 0.01767912 | 2.929947
1.9375 | 35244.55 | 50.24 | 0.01486976 | 2.929947
1.95 | 35243.36 | 50.534 | 0.01149285 | 2.929947
1.9625 | 35241.83 | 50.859 | 0.007151105 | 2.929947
1.975 | 35241.28 | 51.185 | 0.005590348 | 2.929947
1.9875 | 35240.15 | 51.525 | 0.002383702 | 2.929947
2 | 35239.35 | 51.836 | 0.0001135096 | 2.929947
2 | 35239.31 | 51.836 | 0 | 2.929947
2 | 35239.4 | 51.836 | 0.0002553966 | 2.929947
1.9875 | 35240.46 | 51.525 | 0.003263401 | 2.929947
1.975 | 35240.61 | 51.185 | 0.003689062 | 2.929947
1.9625 | 35241.79 | 50.859 | 0.007037595 | 2.929947
1.95 | 35242.36 | 50.534 | 0.008655107 | 2.929947
1.9375 | 35244.61 | 50.24 | 0.01504002 | 2.929947
1.925 | 35244.82 | 49.9 | 0.01563595 | 2.929947
1.9125 | 35246 | 49.577 | 0.01898448 | 2.929947
1.9 | 35247.12 | 49.225 | 0.02216275 | 2.929947
1.8875 | 35247.45 | 48.895 | 0.0230992 | 2.929947
1.875 | 35248.89 | 48.597 | 0.02718555 | 2.929947
1.8625 | 35249.31 | 48.29 | 0.0283774 | 2.929947
1.85 | 35250.31 | 47.944 | 0.03121514 | 2.929947
1.8375 | 35251.91 | 47.605 | 0.03575552 | 2.929947
1.825 | 35252.26 | 47.311 | 0.03674873 | 2.929947
1.8125 | 35253.92 | 46.972 | 0.04145938 | 2.929947
1.8 | 35253.86 | 46.658 | 0.04128912 | 2.929947
1.7875 | 35255.8 | 46.345 | 0.04679433 | 2.929947
1.775 | 35255.29 | 46.02 | 0.04534709 | 2.929947
1.7625 | 35257.05 | 45.679 | 0.05034151 | 2.929947
1.75 | 35258.18 | 45.357 | 0.05354815 | 2.929947
1.7375 | 35258.93 | 45.045 | 0.05567646 | 2.929947
1.725 | 35259.77 | 44.721 | 0.05806016 | 2.929947
1.7125 | 35260.78 | 44.37 | 0.06092628 | 2.929947
1.7 | 35261.71 | 44.073 | 0.06356538 | 2.929947
1.6875 | 35262.93 | 43.757 | 0.06702742 | 2.929947
1.675 | 35263.13 | 43.422 | 0.06759497 | 2.929947
1.6625 | 35264.67 | 43.111 | 0.07196509 | 2.929947
1.65 | 35266.11 | 42.772 | 0.07605143 | 2.929947
1.6375 | 35266.76 | 42.43 | 0.07789596 | 2.929947
1.625 | 35267.64 | 42.124 | 0.08039317 | 2.929947
1.6125 | 35268.73 | 41.82 | 0.08348631 | 2.929947
1.6 | 35269.16 | 41.474 | 0.08470654 | 2.929947
1.5875 | 35270.18 | 41.137 | 0.08760103 | 2.929947
1.575 | 35270.58 | 40.838 | 0.08873613 | 2.929947
1.5625 | 35271.88 | 40.472 | 0.09242519 | 2.929947
1.55 | 35272.7 | 40.181 | 0.09475214 | 2.929947
1.5375 | 35273.59 | 39.871 | 0.09727773 | 2.929947
1.525 | 35274.78 | 39.539 | 0.1006546 | 2.929947
1.5125 | 35274.87 | 39.207 | 0.10091 | 2.929947
1.5 | 35276.71 | 38.898 | 0.1061315 | 2.929947
1.4875 | 35277.77 | 38.567 | 0.1091395 | 2.929947
1.475 | 35278.19 | 38.258 | 0.1103313 | 2.929947
1.4625 | 35279.3 | 37.898 | 0.1134812 | 2.929947
1.45 | 35279.98 | 37.598 | 0.1154109 | 2.929947
1.4375 | 35281.29 | 37.291 | 0.1191283 | 2.929947
1.425 | 35282.07 | 36.944 | 0.1213418 | 2.929947
1.4125 | 35282.82 | 36.659 | 0.1234701 | 2.929947
1.4 | 35283.94 | 36.303 | 0.1266483 | 2.929947
1.3875 | 35285.26 | 35.963 | 0.1303942 | 2.929947
1.375 | 35285.88 | 35.662 | 0.1321536 | 2.929947
1.3625 | 35287.03 | 35.328 | 0.135417 | 2.929947
1.35 | 35288 | 35.007 | 0.1381696 | 2.929947
1.3375 | 35288.8 | 34.679 | 0.1404398 | 2.929947
1.325 | 35289.84 | 34.377 | 0.143391 | 2.929947
1.3125 | 35290.43 | 34.032 | 0.1450653 | 2.929947
1.3 | 35291.61 | 33.722 | 0.1484138 | 2.929947
1.2875 | 35292.34 | 33.419 | 0.1504854 | 2.929947
1.275 | 35293.36 | 33.083 | 0.1533798 | 2.929947
1.2625 | 35294.95 | 32.732 | 0.1578919 | 2.929947
1.25 | 35295.75 | 32.411 | 0.160162 | 2.929947
1.2375 | 35296.51 | 32.083 | 0.1623187 | 2.929947
1.225 | 35297.57 | 31.758 | 0.1653267 | 2.929947
1.2125 | 35298.96 | 31.434 | 0.1692712 | 2.929947
1.2 | 35300.05 | 31.136 | 0.1723643 | 2.929947
1.1875 | 35301.26 | 30.833 | 0.175798 | 2.929947
1.175 | 35301.38 | 30.496 | 0.1761385 | 2.929947
1.1625 | 35302.47 | 30.184 | 0.1792317 | 2.929947
1.15 | 35303.78 | 29.8358 | 0.1829491 | 2.929947
1.1375 | 35304.64 | 29.4966 | 0.1853896 | 2.929947
1.125 | 35305.04 | 29.1834 | 0.1865247 | 2.929947
1.1125 | 35306.92 | 28.8572 | 0.1918596 | 2.929947
1.1 | 35307.98 | 28.541 | 0.1948676 | 2.929947
1.0875 | 35309 | 28.2018 | 0.1977621 | 2.929947
1.075 | 35310.12 | 27.8871 | 0.2009404 | 2.929947
1.0625 | 35310.96 | 27.5567 | 0.2033241 | 2.929947
1.05 | 35311.18 | 27.2366 | 0.2039484 | 2.929947
1.0375 | 35312.15 | 26.9248 | 0.206701 | 2.929947
1.025 | 35314.11 | 26.5948 | 0.212263 | 2.929947
1.0125 | 35315.38 | 26.2553 | 0.2158669 | 2.929947
1 | 35315.54 | 25.9464 | 0.2163209 | 2.929947
0.9875 | 35316.46 | 25.6284 | 0.2189316 | 2.929947
0.975 | 35316.71 | 25.3119 | 0.2196411 | 2.929947
0.9625 | 35318.36 | 24.9655 | 0.2243233 | 2.929947
0.95 | 35319.36 | 24.6416 | 0.2271611 | 2.929947
0.9375 | 35320.28 | 24.3518 | 0.2297718 | 2.929947
0.925 | 35321.28 | 24.0072 | 0.2326095 | 2.929947
0.9125 | 35321.88 | 23.6747 | 0.2343122 | 2.929947
0.9 | 35323.39 | 23.365 | 0.2385972 | 2.929947
0.8875 | 35324.61 | 23.0382 | 0.2420592 | 2.929947
0.875 | 35325.27 | 22.7151 | 0.2439321 | 2.929947
0.8625 | 35325.79 | 22.3989 | 0.2454078 | 2.929947
0.85 | 35326.84 | 22.0514 | 0.2483874 | 2.929947
0.8375 | 35327.73 | 21.7268 | 0.250913 | 2.929947
0.825 | 35328.81 | 21.4117 | 0.2539777 | 2.929947
0.8125 | 35329.82 | 21.0941 | 0.2568438 | 2.929947
0.8 | 35331.06 | 20.7774 | 0.2603626 | 2.929947
0.7875 | 35331.85 | 20.4475 | 0.2626045 | 2.929947
0.775 | 35332.87 | 20.1188 | 0.265499 | 2.929947
0.7625 | 35333.39 | 19.7728 | 0.2669746 | 2.929947
0.75 | 35334.37 | 19.4865 | 0.2697556 | 2.929947
0.7375 | 35335.85 | 19.1538 | 0.2739554 | 2.929947
0.725 | 35336.48 | 18.8391 | 0.2757432 | 2.929947
0.7125 | 35337.04 | 18.4949 | 0.2773323 | 2.929947
0.7 | 35337.8 | 18.1815 | 0.279489 | 2.929947
0.6875 | 35338.73 | 17.8708 | 0.2821281 | 2.929947
0.675 | 35339.83 | 17.5334 | 0.2852496 | 2.929947
0.6625 | 35340.7 | 17.2108 | 0.2877185 | 2.929947
0.65 | 35341.87 | 16.9074 | 0.2910386 | 2.929947
0.6375 | 35342.73 | 16.5415 | 0.2934791 | 2.929947
0.625 | 35343.25 | 16.2289 | 0.2949547 | 2.929947
0.6125 | 35344.96 | 15.911 | 0.2998072 | 2.929947
0.6 | 35346.35 | 15.5996 | 0.3037517 | 2.929947
0.5875 | 35346.79 | 15.2586 | 0.3050003 | 2.929947
0.575 | 35347.55 | 14.9387 | 0.307157 | 2.929947
0.5625 | 35348.54 | 14.6149 | 0.3099663 | 2.929947
0.55 | 35349.34 | 14.3154 | 0.3122365 | 2.929947
0.5375 | 35351.46 | 13.9732 | 0.3182525 | 2.929947
0.525 | 35352.13 | 13.6629 | 0.3201538 | 2.929947
0.5125 | 35352.9 | 13.3312 | 0.3223389 | 2.929947
0.5 | 35354.03 | 13.0062 | 0.3255455 | 2.929947
0.4875 | 35354.71 | 12.6797 | 0.3274752 | 2.929947
0.475 | 35356.16 | 12.37 | 0.3315899 | 2.929947
0.4625 | 35356.83 | 12.0226 | 0.3334912 | 2.929947
0.45 | 35358.12 | 11.7167 | 0.3371519 | 2.929947
0.4375 | 35358.71 | 11.4051 | 0.3388262 | 2.929947
0.425 | 35359.69 | 11.0724 | 0.3416071 | 2.929947
0.4125 | 35360.6 | 10.7327 | 0.3441895 | 2.929947
0.4 | 35361.75 | 10.4453 | 0.3474529 | 2.929947
0.3875 | 35363.48 | 10.0971 | 0.3523622 | 2.929947
0.375 | 35363.68 | 9.7827 | 0.3529297 | 2.929947
0.3625 | 35364.38 | 9.4407 | 0.3549161 | 2.929947
0.35 | 35365.32 | 9.1342 | 0.3575836 | 2.929947
0.3375 | 35366 | 8.8076 | 0.3595133 | 2.929947
0.325 | 35366.71 | 8.4743 | 0.3615281 | 2.929947
0.3125 | 35367.68 | 8.1429 | 0.3642807 | 2.929947
0.3 | 35369.12 | 7.8207 | 0.368367 | 2.929947
0.2875 | 35369.74 | 7.5045 | 0.3701264 | 2.929947
0.275 | 35370.76 | 7.1855 | 0.3730209 | 2.929947
0.2625 | 35371.28 | 6.8448 | 0.3744965 | 2.929947
0.25 | 35371.99 | 6.5443 | 0.3765113 | 2.929947
0.2375 | 35372.9 | 6.2151 | 0.3790937 | 2.929947
0.225 | 35373.84 | 5.8824 | 0.3817612 | 2.929947
0.2125 | 35375 | 5.5437 | 0.3850529 | 2.929947
0.2 | 35376.03 | 5.2422 | 0.3879758 | 2.929947
0.1875 | 35376.57 | 4.9296 | 0.3895082 | 2.929947
0.175 | 35378.03 | 4.5977 | 0.3936513 | 2.929947
0.1625 | 35378.48 | 4.261 | 0.3949283 | 2.929947
0.15 | 35379.91 | 3.9695 | 0.3989862 | 2.929947
0.1375 | 35380.59 | 3.6184 | 0.4009159 | 2.929947
0.125 | 35381.59 | 3.3048 | 0.4037536 | 2.929947
0.1125 | 35382.63 | 2.96142 | 0.4067049 | 2.929947
0.1 | 35383.64 | 2.64946 | 0.409571 | 2.929947
0.0875 | 35383.93 | 2.32522 | 0.410394 | 2.929947
0.075 | 35384.74 | 2.00864 | 0.4126925 | 2.929947
0.0625 | 35386.12 | 1.66416 | 0.4166086 | 2.929947
0.05 | 35387.03 | 1.3476 | 0.419191 | 2.929947
0.0375 | 35388.03 | 1.00375 | 0.4220287 | 2.929947
0.025 | 35389.5 | 0.71493 | 0.4262002 | 2.929947
0.0125 | 35389.54 | 0.36354 | 0.4263137 | 2.929947
-7.105427e-15 | 35390.97 | 0.05009 | 0.4303717 | 2.929947
-0.0125 | 35392.36 | -0.25125 | 0.4343161 | 2.929947
-0.025 | 35392.7 | -0.59297 | 0.4352809 | 2.929947
-0.0375 | 35394.39 | -0.91247 | 0.4400767 | 2.929947
-0.05 | 35395.17 | -1.22936 | 0.4422902 | 2.929947
-0.0625 | 35396.46 | -1.53793 | 0.4459508 | 2.929947
-0.075 | 35396.55 | -1.88314 | 0.4462062 | 2.929947
-0.0875 | 35397.41 | -2.1725 | 0.4486467 | 2.929947
-0.1 | 35398.77 | -2.5244 | 0.452506 | 2.929947
-0.1125 | 35400.53 | -2.8451 | 0.4575004 | 2.929947
-0.125 | 35401 | -3.1653 | 0.4588342 | 2.929947
-0.1375 | 35401.66 | -3.4637 | 0.4607071 | 2.929947
-0.15 | 35403.08 | -3.8092 | 0.4647367 | 2.929947
-0.1625 | 35403.96 | -4.1386 | 0.4672339 | 2.929947
-0.175 | 35405.01 | -4.4563 | 0.4702135 | 2.929947
-0.1875 | 35405.62 | -4.7826 | 0.4719445 | 2.929947
-0.2 | 35406.23 | -5.1016 | 0.4736756 | 2.929947
-0.2125 | 35407.18 | -5.4257 | 0.4763714 | 2.929947
-0.225 | 35408.36 | -5.7443 | 0.4797199 | 2.929947
-0.2375 | 35409.64 | -6.0658 | 0.4833523 | 2.929947
-0.25 | 35410.26 | -6.4007 | 0.4851117 | 2.929947
-0.2625 | 35411.42 | -6.7139 | 0.4884034 | 2.929947
-0.275 | 35412.73 | -7.0468 | 0.4921209 | 2.929947
-0.2875 | 35412.65 | -7.3485 | 0.4918939 | 2.929947
-0.3 | 35414.52 | -7.7064 | 0.4972004 | 2.929947
-0.3125 | 35414.27 | -8.0014 | 0.496491 | 2.929947
-0.325 | 35415.59 | -8.325 | 0.5002368 | 2.929947
-0.3375 | 35416.2 | -8.6411 | 0.5019678 | 2.929947
-0.35 | 35417.8 | -8.9906 | 0.5065082 | 2.929947
-0.3625 | 35419.27 | -9.2982 | 0.5106797 | 2.929947
-0.375 | 35419.9 | -9.617 | 0.5124675 | 2.929947
-0.3875 | 35421.17 | -9.9374 | 0.5160714 | 2.929947
-0.4 | 35421.3 | -10.2741 | 0.5164403 | 2.929947
-0.4125 | 35421.8 | -10.5867 | 0.5178592 | 2.929947
-0.425 | 35422.87 | -10.9464 | 0.5208956 | 2.929947
-0.4375 | 35423.41 | -11.2614 | 0.5224279 | 2.929947
-0.45 | 35425.13 | -11.5807 | 0.5273088 | 2.929947
-0.4625 | 35425.97 | -11.886 | 0.5296926 | 2.929947
-0.475 | 35426.81 | -12.2217 | 0.5320763 | 2.929947
-0.4875 | 35428.49 | -12.5242 | 0.5368437 | 2.929947
-0.5 | 35429.19 | -12.8792 | 0.5388301 | 2.929947
-0.5125 | 35429.16 | -13.1729 | 0.5387449 | 2.929947
-0.525 | 35430.68 | -13.5102 | 0.5430583 | 2.929947
-0.5375 | 35431.79 | -13.8265 | 0.5462082 | 2.929947
-0.55 | 35432.59 | -14.15 | 0.5484784 | 2.929947
-0.5625 | 35433.88 | -14.4801 | 0.5521391 | 2.929947
-0.575 | 35435.53 | -14.7962 | 0.5568213 | 2.929947
-0.5875 | 35436.08 | -15.1157 | 0.5583821 | 2.929947
-0.6 | 35436.6 | -15.4491 | 0.5598577 | 2.929947
-0.6125 | 35438.23 | -15.7578 | 0.5644832 | 2.929947
-0.625 | 35438.76 | -16.1027 | 0.5659872 | 2.929947
-0.6375 | 35439.5 | -16.4216 | 0.5680872 | 2.929947
-0.65 | 35441.24 | -16.7607 | 0.5730248 | 2.929947
-0.6625 | 35441.72 | -17.0574 | 0.574387 | 2.929947
-0.675 | 35442.81 | -17.3928 | 0.5774801 | 2.929947
-0.6875 | 35443.54 | -17.7314 | 0.5795516 | 2.929947
-0.7 | 35445.47 | -18.047 | 0.5850285 | 2.929947
-0.7125 | 35446.08 | -18.3746 | 0.5867595 | 2.929947
-0.725 | 35446.61 | -18.6955 | 0.5882635 | 2.929947
-0.7375 | 35448.13 | -18.9992 | 0.5925769 | 2.929947
-0.75 | 35448.52 | -19.35 | 0.5936836 | 2.929947
-0.7625 | 35449.68 | -19.6454 | 0.5969754 | 2.929947
-0.775 | 35449.98 | -19.9847 | 0.5978267 | 2.929947
-0.7875 | 35451.51 | -20.27 | 0.6021684 | 2.929947
-0.8 | 35452.48 | -20.616 | 0.604921 | 2.929947
-0.8125 | 35453.56 | -20.936 | 0.6079858 | 2.929947
-0.825 | 35454.26 | -21.273 | 0.6099722 | 2.929947
-0.8375 | 35455.59 | -21.587 | 0.6137464 | 2.929947
-0.85 | 35456.11 | -21.914 | 0.615222 | 2.929947
-0.8625 | 35457.75 | -22.23 | 0.6198759 | 2.929947
-0.875 | 35458.56 | -22.557 | 0.6221745 | 2.929947
-0.8875 | 35459.22 | -22.868 | 0.6240474 | 2.929947
-0.9 | 35460.22 | -23.214 | 0.6268851 | 2.929947
-0.9125 | 35461.31 | -23.522 | 0.6299783 | 2.929947
-0.925 | 35461.89 | -23.849 | 0.6316242 | 2.929947
-0.9375 | 35462.52 | -24.186 | 0.6334119 | 2.929947
-0.95 | 35464.27 | -24.506 | 0.638378 | 2.929947
-0.9625 | 35464.92 | -24.804 | 0.6402225 | 2.929947
-0.975 | 35465.86 | -25.145 | 0.64289 | 2.929947
-0.9875 | 35467.33 | -25.481 | 0.6470615 | 2.929947
-1 | 35467.9 | -25.787 | 0.648679 | 2.929947
-1.0125 | 35468.89 | -26.094 | 0.6514884 | 2.929947
-1.025 | 35469.73 | -26.433 | 0.6538721 | 2.929947
-1.0375 | 35470.39 | -26.788 | 0.655745 | 2.929947
-1.05 | 35471.61 | -27.07 | 0.659207 | 2.929947
-1.0625 | 35472.68 | -27.383 | 0.6622434 | 2.929947
-1.075 | 35473.38 | -27.728 | 0.6642298 | 2.929947
-1.0875 | 35474.97 | -28.03 | 0.6687418 | 2.929947
-1.1 | 35475.04 | -28.366 | 0.6689405 | 2.929947
-1.1125 | 35475.9 | -28.685 | 0.6713809 | 2.929947
-1.125 | 35477.14 | -29.002 | 0.6748997 | 2.929947
-1.1375 | 35477.41 | -29.326 | 0.6756659 | 2.929947
-1.15 | 35479.59 | -29.658 | 0.6818522 | 2.929947
-1.1625 | 35480.36 | -30.005 | 0.6840372 | 2.929947
-1.175 | 35481.57 | -30.327 | 0.6874709 | 2.929947
-1.1875 | 35481.94 | -30.632 | 0.6885209 | 2.929947
-1.2 | 35483.28 | -30.964 | 0.6923234 | 2.929947
-1.2125 | 35484 | -31.269 | 0.6943666 | 2.929947
-1.225 | 35484.82 | -31.614 | 0.6966936 | 2.929947
-1.2375 | 35485.26 | -31.924 | 0.6979422 | 2.929947
-1.25 | 35486.87 | -32.238 | 0.7025109 | 2.929947
-1.2625 | 35487.17 | -32.574 | 0.7033622 | 2.929947
-1.275 | 35488.14 | -32.904 | 0.7061148 | 2.929947
-1.2875 | 35489.62 | -33.23 | 0.7103147 | 2.929947
-1.3 | 35489.76 | -33.543 | 0.710712 | 2.929947
-1.3125 | 35490.88 | -33.857 | 0.7138903 | 2.929947
-1.325 | 35491.95 | -34.196 | 0.7169266 | 2.929947
-1.3375 | 35492.65 | -34.496 | 0.7189131 | 2.929947
-1.35 | 35493.35 | -34.846 | 0.7208995 | 2.929947
-1.3625 | 35495.06 | -35.154 | 0.725752 | 2.929947
-1.375 | 35496.1 | -35.477 | 0.7287033 | 2.929947
-1.3875 | 35496.68 | -35.792 | 0.7303491 | 2.929947
-1.4 | 35498.21 | -36.134 | 0.7346909 | 2.929947
-1.4125 | 35498.54 | -36.48 | 0.7356273 | 2.929947
-1.425 | 35499.67 | -36.779 | 0.738834 | 2.929947
-1.4375 | 35500.91 | -37.132 | 0.7423528 | 2.929947
-1.45 | 35501.93 | -37.405 | 0.7452473 | 2.929947
-1.4625 | 35502.25 | -37.741 | 0.7461554 | 2.929947
-1.475 | 35502.87 | -38.068 | 0.7479148 | 2.929947
-1.4875 | 35504.09 | -38.384 | 0.7513768 | 2.929947
-1.5 | 35505.18 | -38.736 | 0.7544699 | 2.929947
-1.5125 | 35505.84 | -39.028 | 0.7563428 | 2.929947
-1.525 | 35506.69 | -39.376 | 0.7587549 | 2.929947
-1.5375 | 35508.5 | -39.692 | 0.7638912 | 2.929947
-1.55 | 35509.33 | -40.036 | 0.7662466 | 2.929947
-1.5625 | 35510.56 | -40.338 | 0.769737 | 2.929947
-1.575 | 35511.67 | -40.673 | 0.7728869 | 2.929947
-1.5875 | 35512.3 | -40.969 | 0.7746746 | 2.929947
-1.6 | 35513.05 | -41.308 | 0.776803 | 2.929947
-1.6125 | 35514.6 | -41.639 | 0.7812014 | 2.929947
-1.625 | 35514.54 | -41.945 | 0.7810312 | 2.929947
-1.6375 | 35515.87 | -42.269 | 0.7848054 | 2.929947
-1.65 | 35516.27 | -42.604 | 0.7859405 | 2.929947
-1.6625 | 35517.19 | -42.943 | 0.7885512 | 2.929947
-1.675 | 35517.76 | -43.244 | 0.7901687 | 2.929947
-1.6875 | 35518.64 | -43.574 | 0.7926659 | 2.929947
-1.7 | 35520 | -43.91 | 0.7965252 | 2.929947
-1.7125 | 35520.72 | -44.229 | 0.7985684 | 2.929947
-1.725 | 35521.45 | -44.545 | 0.80064 | 2.929947
-1.7375 | 35522.3 | -44.872 | 0.803052 | 2.929947
-1.75 | 35523.03 | -45.206 | 0.8051236 | 2.929947
-1.7625 | 35524.31 | -45.505 | 0.8087559 | 2.929947
-1.775 | 35525.06 | -45.834 | 0.8108842 | 2.929947
-1.7875 | 35526.29 | -46.183 | 0.8143746 | 2.929947
-1.8 | 35526.49 | -46.481 | 0.8149422 | 2.929947
-1.8125 | 35527.84 | -46.793 | 0.8187731 | 2.929947
-1.825 | 35529.68 | -47.152 | 0.8239946 | 2.929947
-1.8375 | 35530.25 | -47.448 | 0.8256121 | 2.929947
-1.85 | 35530.45 | -47.789 | 0.8261796 | 2.929947
-1.8625 | 35531.7 | -48.117 | 0.8297268 | 2.929947
-1.875 | 35532.3 | -48.444 | 0.8314294 | 2.929947
-1.8875 | 35532.97 | -48.736 | 0.8333307 | 2.929947
-1.9 | 35533.82 | -49.073 | 0.8357428 | 2.929947
-1.9125 | 35535.55 | -49.403 | 0.8406521 | 2.929947
-1.925 | 35536 | -49.706 | 0.8419291 | 2.929947
-1.9375 | 35537.35 | -50.057 | 0.84576 | 2.929947
-1.95 | 35537.36 | -50.369 | 0.8457884 | 2.929947
-1.9625 | 35538.08 | -50.692 | 0.8478316 | 2.929947
-1.975 | 35539.83 | -51.019 | 0.8527976 | 2.929947
-1.9875 | 35540.66 | -51.345 | 0.855153 | 2.929947
-2 | 35541.73 | -51.671 | 0.8581893 | 2.929947