## Sheet1
Kepco_Current_A | Resistance_Ohms | MR_Ratio_Percent
-1 | 38450.97 | 0.003849206
-0.9 | 38449.99 | 0.001300407
-0.8 | 38449.78 | 0.0007542363
-0.7 | 38450.03 | 0.00140444
-0.6 | 38451.09 | 0.004161304
-0.5 | 38450.37 | 0.002288717
-0.4 | 38450.41 | 0.00239275
-0.3 | 38449.49 | 0
-0.2 | 38450.53 | 0.002704847
-0.1 | 38450.96 | 0.003823198
0 | 38450.41 | 0.00239275
0.1 | 38449.75 | 0.0006762118
0.2 | 38450.51 | 0.002652831
0.3 | 38450.15 | 0.001716538
0.4 | 38451.43 | 0.005045581
0.5 | 38450.39 | 0.002340733
0.6 | 38450.86 | 0.003563116
0.7 | 38450.09 | 0.001560489
0.8 | 38451.11 | 0.00421332
0.9 | 38449.65 | 0.0004161304
1 | 38451.14 | 0.004291344
0.9 | 38452.36 | 0.007464338
0.8 | 38451.72 | 0.005799817
0.7 | 38451.49 | 0.005201629
0.6 | 38450.9 | 0.003667149
0.5 | 38450.72 | 0.003199002
0.4 | 38451.2 | 0.004447393
0.3 | 38451.14 | 0.004291344
0.2 | 38450.76 | 0.003303035
0.1 | 38450.4 | 0.002366741
0 | 38451.2 | 0.004447393
-0.1 | 38451.22 | 0.004499409
-0.2 | 38451.41 | 0.004993564
-0.3 | 38451.19 | 0.004421385
-0.4 | 38450.35 | 0.002236701
-0.5 | 38451 | 0.00392723
-0.6 | 38450.63 | 0.002964929
-0.7 | 38451.06 | 0.004083279
-0.8 | 38450.99 | 0.003901222
-0.9 | 38449.85 | 0.0009362933
-1 | 38450.13 | 0.001664521