## Sheet1
Kepco_Current_A | Resistance_Ohms | Magnetic_Field_G | MR_Ratio_Percent | Sensitivity_Ohms_per_G
-0.4996 | 71032.4 | -12.72669 | 0.002604513 | 1.860591
-0.48964 | 71034.15 | -12.4697 | 0.005068242 | 1.860591
-0.47969 | 71035.37 | -12.21297 | 0.006785813 | 1.860591
-0.46935 | 71036.13 | -11.94618 | 0.007855775 | 1.860591
-0.4594 | 71034.43 | -11.68945 | 0.005462438 | 1.860591
-0.44944 | 71035.38 | -11.43246 | 0.006799891 | 1.860591
-0.43949 | 71036.88 | -11.17573 | 0.008911658 | 1.860591
-0.42954 | 71036.68 | -10.919 | 0.008630089 | 1.860591
-0.41958 | 71035.7 | -10.66201 | 0.007250401 | 1.860591
-0.40963 | 71037.23 | -10.40528 | 0.009404404 | 1.860591
-0.39968 | 71038.25 | -10.14855 | 0.01084041 | 1.860591
-0.38972 | 71038.88 | -9.891564 | 0.01172735 | 1.860591
-0.37939 | 71042.91 | -9.625029 | 0.01740096 | 1.860591
-0.36943 | 71039.61 | -9.368042 | 0.01275508 | 1.860591
-0.35986 | 71040.2 | -9.121116 | 0.0135857 | 1.860591
-0.34991 | 71040.83 | -8.864387 | 0.01447265 | 1.860591
-0.33995 | 71040.61 | -8.607399 | 0.01416292 | 1.860591
-0.32962 | 71042.03 | -8.340864 | 0.01616206 | 1.860591
-0.31966 | 71043.35 | -8.083876 | 0.01802042 | 1.860591
-0.30971 | 71044.52 | -7.827146 | 0.01966759 | 1.860591
-0.29976 | 71043.09 | -7.570417 | 0.01765438 | 1.860591
-0.2898 | 71046.14 | -7.313429 | 0.0219483 | 1.860591
-0.27985 | 71042.82 | -7.056699 | 0.01727426 | 1.860591
-0.26951 | 71041.74 | -6.789906 | 0.01575378 | 1.860591
-0.25956 | 71046.58 | -6.533176 | 0.02256775 | 1.860591
-0.24999 | 71047.01 | -6.286251 | 0.02317313 | 1.860591
-0.23965 | 71047.98 | -6.019459 | 0.02453874 | 1.860591
-0.2297 | 71048.47 | -5.762729 | 0.02522858 | 1.860591
-0.21974 | 71047.48 | -5.505741 | 0.02383481 | 1.860591
-0.20979 | 71046.3 | -5.249011 | 0.02217356 | 1.860591
-0.19984 | 71046.97 | -4.992281 | 0.02311681 | 1.860591
-0.18988 | 71051.09 | -4.735293 | 0.02891713 | 1.860591
-0.17993 | 71047.94 | -4.478564 | 0.02448242 | 1.860591
-0.16959 | 71050.38 | -4.211771 | 0.02791757 | 1.860591
-0.15964 | 71051.13 | -3.955041 | 0.02897345 | 1.860591
-0.14968 | 71053.24 | -3.698053 | 0.031944 | 1.860591
-0.13973 | 71052.23 | -3.441323 | 0.03052208 | 1.860591
-0.12978 | 71052.09 | -3.184594 | 0.03032498 | 1.860591
-0.11982 | 71053.53 | -2.927606 | 0.03235228 | 1.860591
-0.10987 | 71053.59 | -2.670876 | 0.03243675 | 1.860591
-0.09953 | 71054.35 | -2.404083 | 0.03350671 | 1.860591
-0.08996 | 71053.64 | -2.157158 | 0.03250714 | 1.860591
-0.07962 | 71055.4 | -1.890366 | 0.03498495 | 1.860591
-0.07005 | 71053.94 | -1.64344 | 0.03292949 | 1.860591
-0.05972 | 71054.57 | -1.376906 | 0.03381644 | 1.860591
-0.04976 | 71054.55 | -1.119918 | 0.03378828 | 1.860591
-0.03981 | 71052.63 | -0.8631881 | 0.03108522 | 1.860591
-0.02986 | 71053.45 | -0.6064583 | 0.03223965 | 1.860591
-0.0199 | 71054.48 | -0.3494704 | 0.03368973 | 1.860591
-0.00995 | 71056.75 | -0.09274056 | 0.03688554 | 1.860591
0 | 71056.02 | 0.1639893 | 0.03585781 | 1.860591
0.01033 | 71056.49 | 0.4305239 | 0.0365195 | 1.860591
0.02029 | 71055.53 | 0.6875118 | 0.03516797 | 1.860591
0.03024 | 71058.68 | 0.9442416 | 0.03960268 | 1.860591
0.0402 | 71056.41 | 1.201229 | 0.03640687 | 1.860591
0.05015 | 71059.73 | 1.457959 | 0.04108092 | 1.860591
0.0601 | 71060.09 | 1.714689 | 0.04158774 | 1.860591
0.07006 | 71059.41 | 1.971677 | 0.0406304 | 1.860591
0.08001 | 71061.88 | 2.228407 | 0.04410778 | 1.860591
0.08997 | 71064.61 | 2.485395 | 0.0479512 | 1.860591
0.09992 | 71061.77 | 2.742125 | 0.04395292 | 1.860591
0.11026 | 71061.44 | 3.008917 | 0.04348833 | 1.860591
0.12021 | 71061.73 | 3.265647 | 0.04389661 | 1.860591
0.13017 | 71063.56 | 3.522635 | 0.04647296 | 1.860591
0.13974 | 71064.48 | 3.76956 | 0.04776818 | 1.860591
0.15008 | 71063.82 | 4.036353 | 0.046839 | 1.860591
0.16003 | 71064.2 | 4.293082 | 0.04737398 | 1.860591
0.16999 | 71065.44 | 4.55007 | 0.04911971 | 1.860591
0.17994 | 71065.96 | 4.8068 | 0.04985179 | 1.860591
0.18989 | 71066.66 | 5.06353 | 0.05083728 | 1.860591
0.19985 | 71064.92 | 5.320518 | 0.04838763 | 1.860591
0.21019 | 71065.18 | 5.587311 | 0.04875367 | 1.860591
0.22014 | 71067.43 | 5.84404 | 0.05192132 | 1.860591
0.23009 | 71066.41 | 6.10077 | 0.05048532 | 1.860591
0.24005 | 71068.44 | 6.357758 | 0.05334324 | 1.860591
0.25 | 71069.79 | 6.614488 | 0.05524384 | 1.860591
0.25996 | 71069.6 | 6.871476 | 0.05497634 | 1.860591
0.26991 | 71068.88 | 7.128206 | 0.0539627 | 1.860591
0.27987 | 71072.13 | 7.385194 | 0.05853819 | 1.860591
0.28982 | 71067.66 | 7.641923 | 0.05224513 | 1.860591
0.30016 | 71071.08 | 7.908716 | 0.05705996 | 1.860591
0.31011 | 71070.09 | 8.165446 | 0.05566619 | 1.860591
0.32007 | 71071.18 | 8.422434 | 0.05720074 | 1.860591
0.33002 | 71072.59 | 8.679164 | 0.0591858 | 1.860591
0.33959 | 71072.49 | 8.926089 | 0.05904502 | 1.860591
0.34993 | 71075.46 | 9.192881 | 0.06322632 | 1.860591
0.35988 | 71073.58 | 9.449611 | 0.06057957 | 1.860591
0.36984 | 71073.57 | 9.706599 | 0.06056549 | 1.860591
0.37979 | 71074.82 | 9.963329 | 0.0623253 | 1.860591
0.38975 | 71074.92 | 10.22032 | 0.06246608 | 1.860591
0.3997 | 71075.82 | 10.47705 | 0.06373314 | 1.860591
0.40966 | 71075.94 | 10.73403 | 0.06390208 | 1.860591
0.41999 | 71078.52 | 11.00057 | 0.06753432 | 1.860591
0.42956 | 71075.75 | 11.24749 | 0.06363459 | 1.860591
0.43952 | 71075.53 | 11.50448 | 0.06332487 | 1.860591
0.44986 | 71075.7 | 11.77127 | 0.0635642 | 1.860591
0.45981 | 71074.62 | 12.028 | 0.06204373 | 1.860591
0.46976 | 71074.94 | 12.28473 | 0.06249424 | 1.860591
0.47972 | 71075.57 | 12.54172 | 0.06338118 | 1.860591
0.48967 | 71075.33 | 12.79845 | 0.0630433 | 1.860591
0.49963 | 71077.1 | 13.05544 | 0.06553518 | 1.860591
0.48967 | 71076.64 | 12.79845 | 0.06488757 | 1.860591
0.47972 | 71074.77 | 12.54172 | 0.0622549 | 1.860591
0.46938 | 71074.25 | 12.27493 | 0.06152282 | 1.860591
0.45943 | 71076.04 | 12.0182 | 0.06404287 | 1.860591
0.44986 | 71074.13 | 11.77127 | 0.06135388 | 1.860591
0.4399 | 71075.85 | 11.51429 | 0.06377538 | 1.860591
0.42956 | 71078.16 | 11.24749 | 0.0670275 | 1.860591
0.41999 | 71075.48 | 11.00057 | 0.06325447 | 1.860591
0.40966 | 71074.52 | 10.73403 | 0.06190294 | 1.860591
0.3997 | 71072.34 | 10.47705 | 0.05883384 | 1.860591
0.38975 | 71073.7 | 10.22032 | 0.06074851 | 1.860591
0.37979 | 71072 | 9.963329 | 0.05835517 | 1.860591
0.37022 | 71074.35 | 9.716404 | 0.06166361 | 1.860591
0.35988 | 71070.7 | 9.449611 | 0.05652497 | 1.860591
0.34993 | 71072.52 | 9.192881 | 0.05908725 | 1.860591
0.33998 | 71071.74 | 8.936151 | 0.05798913 | 1.860591
0.33002 | 71068.51 | 8.679164 | 0.05344179 | 1.860591
0.31968 | 71068.5 | 8.412371 | 0.05342772 | 1.860591
0.30973 | 71066.82 | 8.155641 | 0.05106254 | 1.860591
0.29977 | 71067.35 | 7.898653 | 0.05180869 | 1.860591
0.28982 | 71067.68 | 7.641923 | 0.05227328 | 1.860591
0.27987 | 71067.95 | 7.385194 | 0.0526534 | 1.860591
0.26991 | 71067.84 | 7.128206 | 0.05249854 | 1.860591
0.25996 | 71064.92 | 6.871476 | 0.04838763 | 1.860591
0.25 | 71066.01 | 6.614488 | 0.04992218 | 1.860591
0.24005 | 71063.77 | 6.357758 | 0.04676861 | 1.860591
0.23009 | 71063.73 | 6.10077 | 0.04671229 | 1.860591
0.21976 | 71063.45 | 5.834236 | 0.0463181 | 1.860591
0.21019 | 71064.05 | 5.587311 | 0.04716281 | 1.860591
0.20023 | 71066.34 | 5.330323 | 0.05038677 | 1.860591
0.18989 | 71065.06 | 5.06353 | 0.04858473 | 1.860591
0.17994 | 71061.67 | 4.8068 | 0.04381213 | 1.860591
0.16999 | 71062.59 | 4.55007 | 0.04510735 | 1.860591
0.16003 | 71060.73 | 4.293082 | 0.04248876 | 1.860591
0.15008 | 71060.06 | 4.036353 | 0.0415455 | 1.860591
0.14012 | 71061.88 | 3.779365 | 0.04410778 | 1.860591
0.13017 | 71060.35 | 3.522635 | 0.04195378 | 1.860591
0.12021 | 71060.54 | 3.265647 | 0.04222127 | 1.860591
0.11026 | 71058.53 | 3.008917 | 0.0393915 | 1.860591
0.1003 | 71060.28 | 2.751929 | 0.04185523 | 1.860591
0.08997 | 71057 | 2.485395 | 0.0372375 | 1.860591
0.08001 | 71058.84 | 2.228407 | 0.03982793 | 1.860591
0.07006 | 71058.98 | 1.971677 | 0.04002503 | 1.860591
0.0601 | 71057.45 | 1.714689 | 0.03787103 | 1.860591
0.04977 | 71057.21 | 1.448155 | 0.03753315 | 1.860591
0.0402 | 71056.95 | 1.201229 | 0.03716711 | 1.860591
0.03024 | 71056.34 | 0.9442416 | 0.03630832 | 1.860591
0.02029 | 71056.02 | 0.6875118 | 0.03585781 | 1.860591
0.01033 | 71055.31 | 0.4305239 | 0.03485824 | 1.860591
0 | 71055.95 | 0.1639893 | 0.03575926 | 1.860591
-0.00995 | 71057.28 | -0.09274056 | 0.0376317 | 1.860591
-0.0199 | 71058 | -0.3494704 | 0.03864534 | 1.860591
-0.02986 | 71055.79 | -0.6064583 | 0.03553401 | 1.860591
-0.03981 | 71055.74 | -0.8631881 | 0.03546361 | 1.860591
-0.04976 | 71052.91 | -1.119918 | 0.03147941 | 1.860591
-0.05972 | 71053.48 | -1.376906 | 0.03228188 | 1.860591
-0.07005 | 71054.21 | -1.64344 | 0.03330961 | 1.860591
-0.08001 | 71053.85 | -1.900428 | 0.03280279 | 1.860591
-0.08996 | 71051.84 | -2.157158 | 0.02997302 | 1.860591
-0.09992 | 71050.55 | -2.414146 | 0.0281569 | 1.860591
-0.10987 | 71053.88 | -2.670876 | 0.03284502 | 1.860591
-0.11982 | 71050.86 | -2.927606 | 0.02859333 | 1.860591
-0.12978 | 71050.74 | -3.184594 | 0.02842439 | 1.860591
-0.13973 | 71049.2 | -3.441323 | 0.02625631 | 1.860591
-0.14968 | 71053.31 | -3.698053 | 0.03204255 | 1.860591
-0.16002 | 71049.1 | -3.964846 | 0.02611552 | 1.860591
-0.16997 | 71050.31 | -4.221576 | 0.02781902 | 1.860591
-0.17993 | 71050.35 | -4.478564 | 0.02787533 | 1.860591
-0.18988 | 71050.78 | -4.735293 | 0.0284807 | 1.860591
-0.19984 | 71048.13 | -4.992281 | 0.02474991 | 1.860591
-0.20979 | 71047.48 | -5.249011 | 0.02383481 | 1.860591
-0.21974 | 71047.95 | -5.505741 | 0.0244965 | 1.860591
-0.23008 | 71047.7 | -5.772534 | 0.02414454 | 1.860591
-0.23965 | 71047.28 | -6.019459 | 0.02355325 | 1.860591
-0.24999 | 71045.32 | -6.286251 | 0.02079387 | 1.860591
-0.25994 | 71045.8 | -6.542981 | 0.02146964 | 1.860591
-0.26989 | 71041.93 | -6.799711 | 0.01602128 | 1.860591
-0.27985 | 71040.87 | -7.056699 | 0.01452896 | 1.860591
-0.2898 | 71044.16 | -7.313429 | 0.01916077 | 1.860591
-0.29976 | 71043.51 | -7.570417 | 0.01824567 | 1.860591
-0.30971 | 71044.69 | -7.827146 | 0.01990693 | 1.860591
-0.31966 | 71043.27 | -8.083876 | 0.01790779 | 1.860591
-0.32962 | 71043.22 | -8.340864 | 0.0178374 | 1.860591
-0.33995 | 71040.43 | -8.607399 | 0.01390951 | 1.860591
-0.34952 | 71039.59 | -8.854324 | 0.01272692 | 1.860591
-0.35986 | 71037.38 | -9.121116 | 0.009615581 | 1.860591
-0.36981 | 71038.59 | -9.377846 | 0.01131907 | 1.860591
-0.37977 | 71037.72 | -9.634834 | 0.01009425 | 1.860591
-0.38972 | 71035.98 | -9.891564 | 0.007644598 | 1.860591
-0.39968 | 71038.26 | -10.14855 | 0.01085448 | 1.860591
-0.40963 | 71034.09 | -10.40528 | 0.004983771 | 1.860591
-0.41958 | 71032.11 | -10.66201 | 0.002196238 | 1.860591
-0.42954 | 71036.52 | -10.919 | 0.008404834 | 1.860591
-0.43949 | 71030.55 | -11.17573 | 0 | 1.860591
-0.44944 | 71034.4 | -11.43246 | 0.005420203 | 1.860591
-0.4594 | 71036.18 | -11.68945 | 0.007926167 | 1.860591
-0.46973 | 71035.13 | -11.95598 | 0.00644793 | 1.860591
-0.47969 | 71034.84 | -12.21297 | 0.006039655 | 1.860591
-0.48964 | 71034.41 | -12.4697 | 0.005434281 | 1.860591
-0.4996 | 71035.42 | -12.72669 | 0.006856205 | 1.860591