## Sheet1
Kepco_Current_A | Resistance_Ohms | Magnetic_Field_G | sensitivity | Mrratio
-1.8 | 97529.93 | -46.713 | -58.42467 | 0.0561118
-1.775 | 97492.73 | -46.073
-1.75 | 97452.02 | -45.411
-1.725 | 97415.4 | -44.769
-1.7 | 97376.08 | -44.131
-1.675 | 97338.68 | -43.471
-1.65 | 97299.21 | -42.829
-1.625 | 97263.06 | -42.189
-1.6 | 97223.05 | -41.534
-1.575 | 97184.54 | -40.891
-1.55 | 97144.12 | -40.254
-1.525 | 97104.05 | -39.616
-1.5 | 97063.58 | -38.958
-1.475 | 97024.26 | -38.32
-1.45 | 96984.49 | -37.665
-1.425 | 96948.67 | -37.026
-1.4 | 96908.96 | -36.374
-1.375 | 96871.74 | -35.745
-1.35 | 96830.79 | -35.077
-1.325 | 96790.48 | -34.44
-1.3 | 96752.08 | -33.803
-1.275 | 96715.33 | -33.14
-1.25 | 96676.7 | -32.525
-1.225 | 96637.54 | -31.862
-1.2 | 96598.66 | -31.222
-1.175 | 96558.85 | -30.561
-1.15 | 96518.49 | -29.912
-1.125 | 96479.46 | -29.282
-1.1 | 96440.55 | -28.617
-1.075 | 96402.16 | -27.977
-1.05 | 96364.42 | -27.337
-1.025 | 96326.9 | -26.693
-1 | 96284.75 | -26.049
-0.975 | 96246.2 | -25.396
-0.95 | 96208.78 | -24.752
-0.925 | 96172.07 | -24.127
-0.9 | 96135.77 | -23.47
-0.875 | 96095.45 | -22.822
-0.85 | 96053.63 | -22.184
-0.825 | 96013.37 | -21.515
-0.8 | 95976.2 | -20.865
-0.775 | 95934.29 | -20.229
-0.75 | 95893.45 | -19.582
-0.725 | 95851.87 | -18.9558
-0.7 | 95815.35 | -18.3096
-0.675 | 95774.89 | -17.6735
-0.65 | 95736.77 | -17.0262
-0.625 | 95696.01 | -16.3689
-0.6 | 95656.8 | -15.7261
-0.575 | 95619.05 | -15.0823
-0.55 | 95580.03 | -14.4429
-0.525 | 95541.92 | -13.7891
-0.5 | 95499.79 | -13.1433
-0.475 | 95460.05 | -12.494
-0.45 | 95419.59 | -11.8352
-0.425 | 95381.21 | -11.1943
-0.4 | 95344.59 | -10.5473
-0.375 | 95305.97 | -9.8874
-0.35 | 95263.29 | -9.2586
-0.325 | 95224.38 | -8.6166
-0.3 | 95184.55 | -7.9581
-0.275 | 95145.6 | -7.3237
-0.25 | 95108.39 | -6.6783
-0.225 | 95070.79 | -6.0186
-0.2 | 95031.67 | -5.3703
-0.175 | 94989.63 | -4.7194
-0.15 | 94952.8 | -4.0821
-0.125 | 94913.3 | -3.4191
-0.1 | 94872.1 | -2.773
-0.075 | 94834.71 | -2.1222
-0.05 | 94797.4 | -1.9508
-0.025 | 94755.46 | -0.82218
0 | 94717.98 | -0.20095
0.025 | 94680.38 | 0.47223
0.05 | 94644.91 | 1.1096
0.075 | 94605.92 | 1.76813
0.1 | 94565.8 | 2.41215
0.125 | 94529.9 | 3.06204
0.15 | 94492.08 | 3.7379
0.175 | 94456.53 | 4.415
0.2 | 94416.47 | 5.0893
0.225 | 94375.38 | 5.7591
0.25 | 94336.96 | 6.4852
0.275 | 94297.06 | 7.1897
0.3 | 94258.52 | 7.8805
0.325 | 94218.38 | 8.5563
0.35 | 94182.92 | 9.2441
0.375 | 94143.55 | 9.8867
0.4 | 94102.55 | 10.5472
0.425 | 94068.44 | 11.2241
0.45 | 94028.37 | 11.8903
0.475 | 93990.07 | 12.5512
0.5 | 93951.34 | 13.2137
0.525 | 93914.59 | 13.8644
0.55 | 93874.2 | 14.5182
0.575 | 93838.03 | 15.1765
0.6 | 93799.35 | 15.8206
0.625 | 93762.64 | 16.487
0.65 | 93722.3 | 17.1295
0.675 | 93687.31 | 17.7857
0.7 | 93651.05 | 18.4523
0.725 | 93616.01 | 19.0949
0.75 | 93579.81 | 19.7328
0.775 | 93539.64 | 20.4028
0.8 | 93501 | 21.0385
0.825 | 93467.73 | 21.6888
0.85 | 93429.93 | 22.3396
0.875 | 93393.61 | 22.9842
0.9 | 93358.68 | 23.6545
0.925 | 93322.01 | 24.2909
0.95 | 93282.08 | 24.9374
0.975 | 93247.59 | 25.5929
1 | 93211.72 | 26.2294
1.025 | 93173.86 | 26.8825
1.05 | 93138.16 | 27.5494
1.075 | 93100.6 | 28.1862
1.1 | 93062.12 | 28.8334
1.125 | 92990.91 | 29.475
1.15 | 92989.46 | 30.1292
1.175 | 92956.7 | 30.788
1.2 | 92921.54 | 31.436
1.225 | 92882.91 | 32.085
1.25 | 92845.9 | 32.72
1.275 | 92812.8 | 33.376
1.3 | 92775.45 | 34.018
1.325 | 92741.76 | 34.683
1.35 | 92703.86 | 35.302
1.375 | 92664.71 | 35.951
1.4 | 92627.46 | 36.604
1.425 | 92591.25 | 37.259
1.45 | 92557.01 | 37.899
1.475 | 92522.11 | 38.557
1.5 | 92486.48 | 39.194
1.525 | 92451.59 | 39.826
1.55 | 92414.02 | 40.493
1.575 | 92376.55 | 41.129
1.6 | 92339.96 | 41.784
1.625 | 92306.92 | 42.434
1.65 | 92272.98 | 43.072
1.675 | 92235.23 | 43.711
1.7 | 92198.66 | 44.36
1.725 | 92162.84 | 45.005
1.75 | 92127.2 | 45.65
1.775 | 92091.15 | 46.293
1.8 | 92057.35 | 46.956