## Sheet1
Kepco_Current_A | Resistance_Ohms | Magnetic_Field_G | MR_Ratio_Percent | Sensitivity_Ohms_per_G
-0.4996 | 83789.1 | -12.72669 | 0.1201957 | 4.170331
-0.48926 | 83788.29 | -12.45989 | 0.1192278 | 4.170331
-0.47969 | 83791.38 | -12.21297 | 0.1229201 | 4.170331
-0.46973 | 83792.32 | -11.95598 | 0.1240433 | 4.170331
-0.4594 | 83787.88 | -11.68945 | 0.1187379 | 4.170331
-0.44944 | 83784.16 | -11.43246 | 0.1142929 | 4.170331
-0.43949 | 83784.2 | -11.17573 | 0.1143407 | 4.170331
-0.42954 | 83780.48 | -10.919 | 0.1098956 | 4.170331
-0.41958 | 83780.98 | -10.66201 | 0.1104931 | 4.170331
-0.40963 | 83780.17 | -10.40528 | 0.1095252 | 4.170331
-0.39968 | 83778.32 | -10.14855 | 0.1073146 | 4.170331
-0.38972 | 83776.12 | -9.891564 | 0.1046858 | 4.170331
-0.37977 | 83778.37 | -9.634834 | 0.1073744 | 4.170331
-0.36943 | 83779.24 | -9.368042 | 0.1084139 | 4.170331
-0.35986 | 83789.94 | -9.121116 | 0.1211994 | 4.170331
-0.34952 | 83775.96 | -8.854324 | 0.1044946 | 4.170331
-0.33995 | 83773.95 | -8.607399 | 0.1020929 | 4.170331
-0.32962 | 83772.9 | -8.340864 | 0.1008382 | 4.170331
-0.31966 | 83774.34 | -8.083876 | 0.1025589 | 4.170331
-0.30971 | 83772.74 | -7.827146 | 0.100647 | 4.170331
-0.29976 | 83769.94 | -7.570417 | 0.09730129 | 4.170331
-0.2898 | 83770.39 | -7.313429 | 0.097839 | 4.170331
-0.27985 | 83771.49 | -7.056699 | 0.0991534 | 4.170331
-0.26989 | 83767.84 | -6.799711 | 0.09479199 | 4.170331
-0.25994 | 83766.73 | -6.542981 | 0.09346564 | 4.170331
-0.24999 | 83765.16 | -6.286251 | 0.09158963 | 4.170331
-0.23965 | 83764.54 | -6.019459 | 0.09084879 | 4.170331
-0.2297 | 83762.57 | -5.762729 | 0.08849482 | 4.170331
-0.21974 | 83761.43 | -5.505741 | 0.08713263 | 4.170331
-0.20979 | 83761.51 | -5.249011 | 0.08722822 | 4.170331
-0.19984 | 83768.01 | -4.992281 | 0.09499512 | 4.170331
-0.18988 | 83762.88 | -4.735293 | 0.08886525 | 4.170331
-0.17993 | 83760.9 | -4.478564 | 0.08649933 | 4.170331
-0.16997 | 83756.06 | -4.221576 | 0.08071598 | 4.170331
-0.16002 | 83754.63 | -3.964846 | 0.07900726 | 4.170331
-0.14968 | 83756.2 | -3.698053 | 0.08088327 | 4.170331
-0.14011 | 83752.98 | -3.451128 | 0.07703566 | 4.170331
-0.12978 | 83754.59 | -3.184594 | 0.07895947 | 4.170331
-0.11982 | 83753.02 | -2.927606 | 0.07708346 | 4.170331
-0.10987 | 83758.45 | -2.670876 | 0.08357181 | 4.170331
-0.09992 | 83763.93 | -2.414146 | 0.0901199 | 4.170331
-0.08996 | 83748.03 | -2.157158 | 0.07112087 | 4.170331
-0.08001 | 83748.75 | -1.900428 | 0.07198121 | 4.170331
-0.07005 | 83749.95 | -1.64344 | 0.0734151 | 4.170331
-0.0601 | 83746.48 | -1.386711 | 0.06926877 | 4.170331
-0.05015 | 83744.88 | -1.129981 | 0.06735692 | 4.170331
-0.03981 | 83757.71 | -0.8631881 | 0.08268758 | 4.170331
-0.03024 | 83744.45 | -0.616263 | 0.06684311 | 4.170331
-0.0199 | 83744.7 | -0.3494704 | 0.06714183 | 4.170331
-0.00995 | 83742.15 | -0.09274056 | 0.06409482 | 4.170331
0 | 83743.26 | 0.1639893 | 0.06542117 | 4.170331
0.00995 | 83737.61 | 0.4207191 | 0.05866994 | 4.170331
0.02029 | 83739.05 | 0.6875118 | 0.06039061 | 4.170331
0.03024 | 83736.48 | 0.9442416 | 0.0573197 | 4.170331
0.0402 | 83735.92 | 1.201229 | 0.05665055 | 4.170331
0.05015 | 83734.77 | 1.457959 | 0.05527641 | 4.170331
0.0601 | 83737.73 | 1.714689 | 0.05881333 | 4.170331
0.07006 | 83733.56 | 1.971677 | 0.05383057 | 4.170331
0.08001 | 83731.3 | 2.228407 | 0.05113008 | 4.170331
0.08997 | 83729.23 | 2.485395 | 0.04865662 | 4.170331
0.09992 | 83731.27 | 2.742125 | 0.05109423 | 4.170331
0.11026 | 83731.01 | 3.008917 | 0.05078355 | 4.170331
0.12021 | 83728.34 | 3.265647 | 0.04759315 | 4.170331
0.13017 | 83728.18 | 3.522635 | 0.04740197 | 4.170331
0.14012 | 83727.81 | 3.779365 | 0.04695985 | 4.170331
0.15008 | 83724.62 | 4.036353 | 0.0431481 | 4.170331
0.16041 | 83723.98 | 4.302887 | 0.04238336 | 4.170331
0.16999 | 83719.6 | 4.55007 | 0.03714966 | 4.170331
0.17994 | 83719.99 | 4.8068 | 0.03761568 | 4.170331
0.18989 | 83722.16 | 5.06353 | 0.04020863 | 4.170331
0.20023 | 83722.3 | 5.330323 | 0.04037591 | 4.170331
0.21019 | 83719.63 | 5.587311 | 0.03718551 | 4.170331
0.21976 | 83717.97 | 5.834236 | 0.03520197 | 4.170331
0.23009 | 83715.59 | 6.10077 | 0.03235809 | 4.170331
0.24005 | 83713.29 | 6.357758 | 0.0296098 | 4.170331
0.25 | 83716.27 | 6.614488 | 0.03317062 | 4.170331
0.25996 | 83718.52 | 6.871476 | 0.03585916 | 4.170331
0.26991 | 83713.63 | 7.128206 | 0.03001607 | 4.170331
0.27987 | 83710.1 | 7.385194 | 0.02579805 | 4.170331
0.28982 | 83706.55 | 7.641923 | 0.02155613 | 4.170331
0.29977 | 83705.6 | 7.898653 | 0.02042096 | 4.170331
0.31011 | 83706.34 | 8.165446 | 0.02130519 | 4.170331
0.32007 | 83705.81 | 8.422434 | 0.02067189 | 4.170331
0.33002 | 83704.15 | 8.679164 | 0.01868835 | 4.170331
0.33959 | 83705.82 | 8.926089 | 0.02068384 | 4.170331
0.34993 | 83704.41 | 9.192881 | 0.01899902 | 4.170331
0.35988 | 83702.44 | 9.449611 | 0.01664506 | 4.170331
0.36984 | 83700.61 | 9.706599 | 0.01445838 | 4.170331
0.37979 | 83699.95 | 9.963329 | 0.01366974 | 4.170331
0.38975 | 83698.01 | 10.22032 | 0.01135162 | 4.170331
0.3997 | 83702.25 | 10.47705 | 0.01641802 | 4.170331
0.40966 | 83699.42 | 10.73403 | 0.01303644 | 4.170331
0.41999 | 83696.2 | 11.00057 | 0.009188836 | 4.170331
0.42956 | 83696.21 | 11.24749 | 0.009200785 | 4.170331
0.4399 | 83708.69 | 11.51429 | 0.02411323 | 4.170331
0.44986 | 83693.83 | 11.77127 | 0.006356906 | 4.170331
0.45981 | 83692.68 | 12.028 | 0.004982763 | 4.170331
0.46976 | 83692.11 | 12.28473 | 0.004301666 | 4.170331
0.47972 | 83691.08 | 12.54172 | 0.003070911 | 4.170331
0.48967 | 83692.21 | 12.79845 | 0.004421157 | 4.170331
0.49963 | 83690.34 | 13.05544 | 0.00218668 | 4.170331
0.49006 | 83688.51 | 12.80851 | 0 | 4.170331
0.47972 | 83688.94 | 12.54172 | 0.0005138101 | 4.170331
0.46976 | 83689.59 | 12.28473 | 0.0012905 | 4.170331
0.45981 | 83692.36 | 12.028 | 0.004600393 | 4.170331
0.44947 | 83695.84 | 11.76121 | 0.008758669 | 4.170331
0.43952 | 83695.63 | 11.50448 | 0.008507739 | 4.170331
0.42956 | 83693.84 | 11.24749 | 0.006368855 | 4.170331
0.41961 | 83696.3 | 10.99076 | 0.009308327 | 4.170331
0.40966 | 83698.26 | 10.73403 | 0.01165034 | 4.170331
0.3997 | 83693.55 | 10.47705 | 0.006022332 | 4.170331
0.38975 | 83710.42 | 10.22032 | 0.02618042 | 4.170331
0.37979 | 83699.8 | 9.963329 | 0.0134905 | 4.170331
0.36984 | 83698.17 | 9.706599 | 0.0115428 | 4.170331
0.35988 | 83701.45 | 9.449611 | 0.0154621 | 4.170331
0.34993 | 83701.28 | 9.192881 | 0.01525896 | 4.170331
0.33998 | 83705.98 | 8.936151 | 0.02087503 | 4.170331
0.33002 | 83705.34 | 8.679164 | 0.02011029 | 4.170331
0.32007 | 83719.86 | 8.422434 | 0.03746034 | 4.170331
0.30973 | 83706.95 | 8.155641 | 0.02203409 | 4.170331
0.29977 | 83705.27 | 7.898653 | 0.02002664 | 4.170331
0.28982 | 83710.41 | 7.641923 | 0.02616847 | 4.170331
0.27987 | 83708.25 | 7.385194 | 0.02358747 | 4.170331
0.26991 | 83709.09 | 7.128206 | 0.02459119 | 4.170331
0.25996 | 83710.68 | 6.871476 | 0.02649109 | 4.170331
0.25 | 83712.23 | 6.614488 | 0.0283432 | 4.170331
0.24005 | 83711.07 | 6.357758 | 0.02695711 | 4.170331
0.23009 | 83711.15 | 6.10077 | 0.0270527 | 4.170331
0.22014 | 83713.44 | 5.84404 | 0.02978904 | 4.170331
0.2098 | 83716.57 | 5.577248 | 0.03352909 | 4.170331
0.19985 | 83717.59 | 5.320518 | 0.0347479 | 4.170331
0.18989 | 83718.77 | 5.06353 | 0.03615789 | 4.170331
0.17994 | 83717.33 | 4.8068 | 0.03443722 | 4.170331
0.16999 | 83719.86 | 4.55007 | 0.03746034 | 4.170331
0.16003 | 83720.43 | 4.293082 | 0.03814144 | 4.170331
0.15008 | 83726.94 | 4.036353 | 0.04592028 | 4.170331
0.14012 | 83728.35 | 3.779365 | 0.0476051 | 4.170331
0.13017 | 83726.07 | 3.522635 | 0.04488071 | 4.170331
0.12021 | 83726.68 | 3.265647 | 0.04560961 | 4.170331
0.11026 | 83728.21 | 3.008917 | 0.04743781 | 4.170331
0.1003 | 83745.76 | 2.751929 | 0.06840844 | 4.170331
0.08997 | 83730.49 | 2.485395 | 0.0501622 | 4.170331
0.08001 | 83730.81 | 2.228407 | 0.05054457 | 4.170331
0.07006 | 83745.8 | 1.971677 | 0.06845623 | 4.170331
0.0601 | 83734.78 | 1.714689 | 0.05528835 | 4.170331
0.05015 | 83733.62 | 1.457959 | 0.05390226 | 4.170331
0.0402 | 83734.76 | 1.201229 | 0.05526446 | 4.170331
0.03024 | 83735.4 | 0.9442416 | 0.0560292 | 4.170331
0.02029 | 83749.5 | 0.6875118 | 0.07287739 | 4.170331
0.01033 | 83747.95 | 0.4305239 | 0.07102528 | 4.170331
0 | 83755.17 | 0.1639893 | 0.07965251 | 4.170331
-0.00995 | 83742.78 | -0.09274056 | 0.06484761 | 4.170331
-0.0199 | 83743.66 | -0.3494704 | 0.06589913 | 4.170331
-0.02986 | 83745.7 | -0.6064583 | 0.06833674 | 4.170331
-0.03981 | 83744.63 | -0.8631881 | 0.06705819 | 4.170331
-0.05015 | 83756.95 | -1.129981 | 0.08177945 | 4.170331
-0.0601 | 83746.48 | -1.386711 | 0.06926877 | 4.170331
-0.07005 | 83746.09 | -1.64344 | 0.06880275 | 4.170331
-0.07962 | 83750.75 | -1.890366 | 0.07437102 | 4.170331
-0.08996 | 83751.3 | -2.157158 | 0.07502822 | 4.170331
-0.09953 | 83750.47 | -2.404083 | 0.07403645 | 4.170331
-0.10987 | 83755.74 | -2.670876 | 0.08033361 | 4.170331
-0.11982 | 83754.24 | -2.927606 | 0.07854125 | 4.170331
-0.12978 | 83755.38 | -3.184594 | 0.07990344 | 4.170331
-0.14011 | 83756.11 | -3.451128 | 0.08077572 | 4.170331
-0.15007 | 83759.16 | -3.708116 | 0.08442019 | 4.170331
-0.16002 | 83755.98 | -3.964846 | 0.08062039 | 4.170331
-0.16997 | 83759.44 | -4.221576 | 0.08475477 | 4.170331
-0.17993 | 83759.35 | -4.478564 | 0.08464722 | 4.170331
-0.18988 | 83761.59 | -4.735293 | 0.08732382 | 4.170331
-0.19984 | 83773.84 | -4.992281 | 0.1019614 | 4.170331
-0.20979 | 83773.53 | -5.249011 | 0.101591 | 4.170331
-0.21974 | 83763.23 | -5.505741 | 0.08928346 | 4.170331
-0.2297 | 83762.68 | -5.762729 | 0.08862626 | 4.170331
-0.23965 | 83764.38 | -6.019459 | 0.09065761 | 4.170331
-0.24999 | 83762.2 | -6.286251 | 0.08805271 | 4.170331
-0.25994 | 83764.79 | -6.542981 | 0.09114752 | 4.170331
-0.26989 | 83768.3 | -6.799711 | 0.09534164 | 4.170331
-0.27985 | 83768.84 | -7.056699 | 0.09598689 | 4.170331
-0.2898 | 83768.49 | -7.313429 | 0.09556867 | 4.170331
-0.29976 | 83768.72 | -7.570417 | 0.0958435 | 4.170331
-0.30971 | 83769.3 | -7.827146 | 0.09653655 | 4.170331
-0.31966 | 83768.34 | -8.083876 | 0.09538944 | 4.170331
-0.32962 | 83770.07 | -8.340864 | 0.09745663 | 4.170331
-0.33957 | 83785.37 | -8.597594 | 0.1157387 | 4.170331
-0.34991 | 83770.48 | -8.864387 | 0.09794654 | 4.170331
-0.35948 | 83772.75 | -9.111312 | 0.100659 | 4.170331
-0.36981 | 83785.93 | -9.377846 | 0.1164079 | 4.170331
-0.37977 | 83774.4 | -9.634834 | 0.1026306 | 4.170331
-0.38972 | 83777.43 | -9.891564 | 0.1062511 | 4.170331
-0.39968 | 83780.79 | -10.14855 | 0.110266 | 4.170331
-0.40963 | 83780.92 | -10.40528 | 0.1104214 | 4.170331
-0.41958 | 83778.8 | -10.66201 | 0.1078882 | 4.170331
-0.42954 | 83783.4 | -10.919 | 0.1133847 | 4.170331
-0.43949 | 83783.93 | -11.17573 | 0.114018 | 4.170331
-0.44944 | 83786.02 | -11.43246 | 0.1165154 | 4.170331
-0.4594 | 83784.62 | -11.68945 | 0.1148425 | 4.170331
-0.46973 | 83796.03 | -11.95598 | 0.1284764 | 4.170331
-0.47969 | 83787.2 | -12.21297 | 0.1179254 | 4.170331
-0.48964 | 83785.72 | -12.4697 | 0.1161569 | 4.170331
-0.4996 | 83788.15 | -12.72669 | 0.1190605 | 4.170331