## Sheet1
Kepco_Current_A | Resistance_Ohms | Magnetic_Field_G | MR_Ratio_Percent | Sensitivity_Ohms_per_G
-0.4996 | 88232.33 | -12.72669 | 0.06000266 | 2.450147
-0.48964 | 88231.16 | -12.4697 | 0.05867582 | 2.450147
-0.47969 | 88230.59 | -12.21297 | 0.05802941 | 2.450147
-0.46935 | 88227.41 | -11.94618 | 0.05442313 | 2.450147
-0.4594 | 88225.36 | -11.68945 | 0.05209832 | 2.450147
-0.44983 | 88229.65 | -11.44252 | 0.0569634 | 2.450147
-0.43949 | 88230.83 | -11.17573 | 0.05830159 | 2.450147
-0.42954 | 88223.34 | -10.919 | 0.04980754 | 2.450147
-0.41958 | 88227.15 | -10.66201 | 0.05412828 | 2.450147
-0.40963 | 88226.7 | -10.40528 | 0.05361795 | 2.450147
-0.39968 | 88227.07 | -10.14855 | 0.05403755 | 2.450147
-0.38972 | 88222.32 | -9.891564 | 0.04865081 | 2.450147
-0.37939 | 88223.91 | -9.625029 | 0.05045395 | 2.450147
-0.36981 | 88224.52 | -9.377846 | 0.05114572 | 2.450147
-0.35986 | 88226.15 | -9.121116 | 0.05299422 | 2.450147
-0.34952 | 88223.06 | -8.854324 | 0.04949001 | 2.450147
-0.33957 | 88225.85 | -8.597594 | 0.05265401 | 2.450147
-0.32962 | 88221.11 | -8.340864 | 0.04727861 | 2.450147
-0.31966 | 88215.77 | -8.083876 | 0.04122277 | 2.450147
-0.30971 | 88219.41 | -7.827146 | 0.04535072 | 2.450147
-0.29976 | 88216.57 | -7.570417 | 0.04213001 | 2.450147
-0.2898 | 88217.64 | -7.313429 | 0.04334345 | 2.450147
-0.27985 | 88216.04 | -7.056699 | 0.04152896 | 2.450147
-0.26951 | 88217.8 | -6.789906 | 0.0435249 | 2.450147
-0.25994 | 88212.28 | -6.542981 | 0.03726493 | 2.450147
-0.2496 | 88217.25 | -6.276189 | 0.04290117 | 2.450147
-0.23965 | 88215.22 | -6.019459 | 0.04059904 | 2.450147
-0.2297 | 88217.05 | -5.762729 | 0.04267436 | 2.450147
-0.21974 | 88215.17 | -5.505741 | 0.04054234 | 2.450147
-0.20979 | 88213.75 | -5.249011 | 0.03893199 | 2.450147
-0.19984 | 88211.85 | -4.992281 | 0.03677729 | 2.450147
-0.18988 | 88219.57 | -4.735293 | 0.04553217 | 2.450147
-0.17993 | 88217.98 | -4.478564 | 0.04372902 | 2.450147
-0.16997 | 88215.07 | -4.221576 | 0.04042893 | 2.450147
-0.16002 | 88218.84 | -3.964846 | 0.04470431 | 2.450147
-0.14968 | 88217.75 | -3.698053 | 0.04346819 | 2.450147
-0.13973 | 88217.84 | -3.441323 | 0.04357026 | 2.450147
-0.12978 | 88217.08 | -3.184594 | 0.04270838 | 2.450147
-0.11982 | 88212.91 | -2.927606 | 0.03797938 | 2.450147
-0.10987 | 88217.35 | -2.670876 | 0.04301457 | 2.450147
-0.09992 | 88208.59 | -2.414146 | 0.03308028 | 2.450147
-0.08996 | 88211.68 | -2.157158 | 0.0365845 | 2.450147
-0.07962 | 88216.67 | -1.890366 | 0.04224342 | 2.450147
-0.07005 | 88211.3 | -1.64344 | 0.03615356 | 2.450147
-0.0601 | 88214.97 | -1.386711 | 0.04031553 | 2.450147
-0.05015 | 88208.79 | -1.129981 | 0.03330709 | 2.450147
-0.04019 | 88209.75 | -0.8729929 | 0.03439578 | 2.450147
-0.02986 | 88213.3 | -0.6064583 | 0.03842166 | 2.450147
-0.0199 | 88207.56 | -0.3494704 | 0.03191221 | 2.450147
-0.00995 | 88208.71 | -0.09274056 | 0.03321637 | 2.450147
0 | 88208.77 | 0.1639893 | 0.03328441 | 2.450147
0.01033 | 88212.41 | 0.4305239 | 0.03741236 | 2.450147
0.02029 | 88208.93 | 0.6875118 | 0.03346586 | 2.450147
0.03024 | 88206.45 | 0.9442416 | 0.03065341 | 2.450147
0.0402 | 88207.41 | 1.201229 | 0.0317421 | 2.450147
0.05015 | 88204.18 | 1.457959 | 0.02807911 | 2.450147
0.0601 | 88205 | 1.714689 | 0.02900904 | 2.450147
0.07006 | 88203.01 | 1.971677 | 0.02675227 | 2.450147
0.08001 | 88203.46 | 2.228407 | 0.0272626 | 2.450147
0.08997 | 88206.07 | 2.485395 | 0.03022247 | 2.450147
0.09992 | 88206.21 | 2.742125 | 0.03038124 | 2.450147
0.10988 | 88202.05 | 2.999112 | 0.02566358 | 2.450147
0.11983 | 88202.3 | 3.255842 | 0.0259471 | 2.450147
0.13017 | 88202.48 | 3.522635 | 0.02615123 | 2.450147
0.14012 | 88200.45 | 3.779365 | 0.0238491 | 2.450147
0.15008 | 88200.74 | 4.036353 | 0.02417798 | 2.450147
0.16003 | 88202.27 | 4.293082 | 0.02591308 | 2.450147
0.16999 | 88202.16 | 4.55007 | 0.02578833 | 2.450147
0.17994 | 88201.39 | 4.8068 | 0.02491511 | 2.450147
0.18989 | 88203.04 | 5.06353 | 0.0267863 | 2.450147
0.19985 | 88197.75 | 5.320518 | 0.02078716 | 2.450147
0.21019 | 88200.79 | 5.587311 | 0.02423468 | 2.450147
0.21976 | 88196.9 | 5.834236 | 0.01982322 | 2.450147
0.23009 | 88199.2 | 6.10077 | 0.02243154 | 2.450147
0.24005 | 88195.44 | 6.357758 | 0.0181675 | 2.450147
0.25 | 88196.77 | 6.614488 | 0.01967579 | 2.450147
0.25996 | 88196.11 | 6.871476 | 0.01892732 | 2.450147
0.26991 | 88190.73 | 7.128206 | 0.01282612 | 2.450147
0.27987 | 88194.78 | 7.385194 | 0.01741903 | 2.450147
0.28982 | 88193.27 | 7.641923 | 0.01570661 | 2.450147
0.29977 | 88192.84 | 7.898653 | 0.01521897 | 2.450147
0.31011 | 88192.2 | 8.165446 | 0.01449318 | 2.450147
0.32007 | 88189.3 | 8.422434 | 0.01120443 | 2.450147
0.33002 | 88190.19 | 8.679164 | 0.01221373 | 2.450147
0.33998 | 88190.94 | 8.936151 | 0.01306427 | 2.450147
0.34993 | 88191 | 9.192881 | 0.01313232 | 2.450147
0.35988 | 88182.75 | 9.449611 | 0.003776391 | 2.450147
0.36984 | 88187.13 | 9.706599 | 0.008743537 | 2.450147
0.37979 | 88187.94 | 9.963329 | 0.009662118 | 2.450147
0.38975 | 88186.62 | 10.22032 | 0.008165171 | 2.450147
0.3997 | 88188.03 | 10.47705 | 0.009764183 | 2.450147
0.40966 | 88187.02 | 10.73403 | 0.008618791 | 2.450147
0.41961 | 88186.07 | 10.99076 | 0.007541442 | 2.450147
0.42995 | 88185.13 | 11.25756 | 0.006475434 | 2.450147
0.43952 | 88185.05 | 11.50448 | 0.00638471 | 2.450147
0.44947 | 88185.05 | 11.76121 | 0.00638471 | 2.450147
0.45943 | 88186.98 | 12.0182 | 0.008573429 | 2.450147
0.46976 | 88182.02 | 12.28473 | 0.002948534 | 2.450147
0.47972 | 88183.07 | 12.54172 | 0.004139288 | 2.450147
0.48967 | 88183.02 | 12.79845 | 0.004082585 | 2.450147
0.49963 | 88183.04 | 13.05544 | 0.004105266 | 2.450147
0.48967 | 88181.72 | 12.79845 | 0.002608318 | 2.450147
0.47972 | 88179.42 | 12.54172 | 0 | 2.450147
0.46976 | 88182.85 | 12.28473 | 0.003889797 | 2.450147
0.45981 | 88188.42 | 12.028 | 0.01020646 | 2.450147
0.44947 | 88183.96 | 11.76121 | 0.005148594 | 2.450147
0.43952 | 88183.27 | 11.50448 | 0.004366098 | 2.450147
0.42995 | 88184.55 | 11.25756 | 0.005817684 | 2.450147
0.41961 | 88182.78 | 10.99076 | 0.003810413 | 2.450147
0.40966 | 88187.26 | 10.73403 | 0.008890963 | 2.450147
0.3997 | 88185.77 | 10.47705 | 0.007201227 | 2.450147
0.38975 | 88186.82 | 10.22032 | 0.008391981 | 2.450147
0.37979 | 88184.48 | 9.963329 | 0.0057383 | 2.450147
0.36984 | 88184.76 | 9.706599 | 0.006055835 | 2.450147
0.35988 | 88186.09 | 9.449611 | 0.007564123 | 2.450147
0.34993 | 88186.18 | 9.192881 | 0.007666188 | 2.450147
0.33998 | 88187.49 | 8.936151 | 0.009151795 | 2.450147
0.33002 | 88189.48 | 8.679164 | 0.01140856 | 2.450147
0.32007 | 88190 | 8.422434 | 0.01199826 | 2.450147
0.30973 | 88190.11 | 8.155641 | 0.01212301 | 2.450147
0.29977 | 88192.72 | 7.898653 | 0.01508288 | 2.450147
0.28982 | 88192.97 | 7.641923 | 0.0153664 | 2.450147
0.27987 | 88190.53 | 7.385194 | 0.01259931 | 2.450147
0.26991 | 88190.3 | 7.128206 | 0.01233848 | 2.450147
0.25996 | 88190.5 | 6.871476 | 0.01256529 | 2.450147
0.25 | 88196.51 | 6.614488 | 0.01938094 | 2.450147
0.23967 | 88191.65 | 6.347953 | 0.01386945 | 2.450147
0.23009 | 88195.09 | 6.10077 | 0.01777059 | 2.450147
0.22014 | 88195.34 | 5.84404 | 0.0180541 | 2.450147
0.21019 | 88198.92 | 5.587311 | 0.022114 | 2.450147
0.19985 | 88200.79 | 5.320518 | 0.02423468 | 2.450147
0.18989 | 88197.09 | 5.06353 | 0.02003869 | 2.450147
0.17994 | 88197.16 | 4.8068 | 0.02011807 | 2.450147
0.16999 | 88199.36 | 4.55007 | 0.02261299 | 2.450147
0.16003 | 88199.98 | 4.293082 | 0.0233161 | 2.450147
0.15008 | 88197.3 | 4.036353 | 0.02027684 | 2.450147
0.14012 | 88197.53 | 3.779365 | 0.02053767 | 2.450147
0.13017 | 88199.95 | 3.522635 | 0.02328208 | 2.450147
0.12021 | 88196.48 | 3.265647 | 0.01934692 | 2.450147
0.11026 | 88198.38 | 3.008917 | 0.02150162 | 2.450147
0.1003 | 88198.55 | 2.751929 | 0.0216944 | 2.450147
0.08997 | 88201.95 | 2.485395 | 0.02555018 | 2.450147
0.08001 | 88205.13 | 2.228407 | 0.02915646 | 2.450147
0.07006 | 88206.14 | 1.971677 | 0.03030186 | 2.450147
0.0601 | 88205.16 | 1.714689 | 0.02919048 | 2.450147
0.05015 | 88208.68 | 1.457959 | 0.03318235 | 2.450147
0.0402 | 88211.57 | 1.201229 | 0.03645975 | 2.450147
0.03024 | 88211.63 | 0.9442416 | 0.0365278 | 2.450147
0.02029 | 88211.93 | 0.6875118 | 0.03686801 | 2.450147
0.01033 | 88209.82 | 0.4305239 | 0.03447516 | 2.450147
0 | 88211.08 | 0.1639893 | 0.03590407 | 2.450147
-0.00995 | 88210.27 | -0.09274056 | 0.03498549 | 2.450147
-0.0199 | 88211.26 | -0.3494704 | 0.0361082 | 2.450147
-0.02986 | 88212.81 | -0.6064583 | 0.03786598 | 2.450147
-0.04019 | 88210.09 | -0.8729929 | 0.03478136 | 2.450147
-0.04976 | 88211.96 | -1.119918 | 0.03690203 | 2.450147
-0.05972 | 88212.08 | -1.376906 | 0.03703812 | 2.450147
-0.07005 | 88212.39 | -1.64344 | 0.03738968 | 2.450147
-0.08001 | 88210.13 | -1.900428 | 0.03482672 | 2.450147
-0.08996 | 88212.88 | -2.157158 | 0.03794536 | 2.450147
-0.09992 | 88211.39 | -2.414146 | 0.03625563 | 2.450147
-0.10987 | 88213.81 | -2.670876 | 0.03900003 | 2.450147
-0.11982 | 88218.91 | -2.927606 | 0.04478369 | 2.450147
-0.12978 | 88215.51 | -3.184594 | 0.04092792 | 2.450147
-0.13973 | 88214.92 | -3.441323 | 0.04025883 | 2.450147
-0.15007 | 88215.52 | -3.708116 | 0.04093926 | 2.450147
-0.16002 | 88215.43 | -3.964846 | 0.04083719 | 2.450147
-0.16997 | 88216.89 | -4.221576 | 0.04249291 | 2.450147
-0.17993 | 88218 | -4.478564 | 0.04375171 | 2.450147
-0.18988 | 88217.47 | -4.735293 | 0.04315066 | 2.450147
-0.19984 | 88217.1 | -4.992281 | 0.04273106 | 2.450147
-0.20979 | 88219.12 | -5.249011 | 0.04502184 | 2.450147
-0.21974 | 88219.73 | -5.505741 | 0.04571361 | 2.450147
-0.2297 | 88217.64 | -5.762729 | 0.04334345 | 2.450147
-0.23965 | 88214.74 | -6.019459 | 0.0400547 | 2.450147
-0.2496 | 88218.52 | -6.276189 | 0.04434141 | 2.450147
-0.25956 | 88218.95 | -6.533176 | 0.04482905 | 2.450147
-0.26989 | 88213.64 | -6.799711 | 0.03880724 | 2.450147
-0.27985 | 88220.96 | -7.056699 | 0.0471085 | 2.450147
-0.2898 | 88221.37 | -7.313429 | 0.04757346 | 2.450147
-0.29976 | 88225.4 | -7.570417 | 0.05214369 | 2.450147
-0.30971 | 88224.95 | -7.827146 | 0.05163336 | 2.450147
-0.31966 | 88224.88 | -8.083876 | 0.05155398 | 2.450147
-0.33 | 88224.01 | -8.350669 | 0.05056735 | 2.450147
-0.33995 | 88223.46 | -8.607399 | 0.04994363 | 2.450147
-0.34991 | 88223.42 | -8.864387 | 0.04989826 | 2.450147
-0.35986 | 88219.41 | -9.121116 | 0.04535072 | 2.450147
-0.36981 | 88223.65 | -9.377846 | 0.0501591 | 2.450147
-0.37977 | 88229.46 | -9.634834 | 0.05674794 | 2.450147
-0.38972 | 88231.4 | -9.891564 | 0.05894799 | 2.450147
-0.39929 | 88231.92 | -10.13849 | 0.0595377 | 2.450147
-0.40963 | 88232.56 | -10.40528 | 0.06026349 | 2.450147
-0.41958 | 88232.45 | -10.66201 | 0.06013875 | 2.450147
-0.42954 | 88234.04 | -10.919 | 0.06194189 | 2.450147
-0.43949 | 88234.7 | -11.17573 | 0.06269036 | 2.450147
-0.44944 | 88234.88 | -11.43246 | 0.06289449 | 2.450147
-0.4594 | 88234.97 | -11.68945 | 0.06299656 | 2.450147
-0.46973 | 88238.2 | -11.95598 | 0.06665954 | 2.450147
-0.47969 | 88242.59 | -12.21297 | 0.07163803 | 2.450147
-0.48964 | 88241.23 | -12.4697 | 0.07009572 | 2.450147
-0.4996 | 88239.51 | -12.72669 | 0.06814515 | 2.450147