## Sheet1
Kepco_Current_A | Resistance_Ohms | Magnetic_Field_G | MR_Ratio_Percent | Sensitivity_Ohms_per_G
-0.4996 | 70577.07 | -12.72669 | 0.1324419 | 3.746006
-0.48964 | 70577.55 | -12.4697 | 0.1331229 | 3.746006
-0.47931 | 70576.05 | -12.20316 | 0.1309948 | 3.746006
-0.46935 | 70574.92 | -11.94618 | 0.1293916 | 3.746006
-0.4594 | 70574.58 | -11.68945 | 0.1289092 | 3.746006
-0.44944 | 70574.25 | -11.43246 | 0.128441 | 3.746006
-0.43949 | 70572.8 | -11.17573 | 0.1263838 | 3.746006
-0.42992 | 70573.04 | -10.9288 | 0.1267243 | 3.746006
-0.41958 | 70571.23 | -10.66201 | 0.1241563 | 3.746006
-0.40963 | 70569.43 | -10.40528 | 0.1216025 | 3.746006
-0.39968 | 70568.3 | -10.14855 | 0.1199993 | 3.746006
-0.38972 | 70569.53 | -9.891564 | 0.1217444 | 3.746006
-0.37977 | 70568.87 | -9.634834 | 0.120808 | 3.746006
-0.36981 | 70565.5 | -9.377846 | 0.1160268 | 3.746006
-0.35986 | 70566.27 | -9.121116 | 0.1171192 | 3.746006
-0.34991 | 70564.1 | -8.864387 | 0.1140405 | 3.746006
-0.33995 | 70561.92 | -8.607399 | 0.1109476 | 3.746006
-0.32962 | 70561.62 | -8.340864 | 0.110522 | 3.746006
-0.31966 | 70560.96 | -8.083876 | 0.1095856 | 3.746006
-0.30971 | 70559.48 | -7.827146 | 0.1074858 | 3.746006
-0.29976 | 70558.94 | -7.570417 | 0.1067197 | 3.746006
-0.2898 | 70557.28 | -7.313429 | 0.1043645 | 3.746006
-0.27985 | 70556.43 | -7.056699 | 0.1031586 | 3.746006
-0.26951 | 70554.48 | -6.789906 | 0.100392 | 3.746006
-0.25956 | 70553.47 | -6.533176 | 0.09895902 | 3.746006
-0.2496 | 70553.91 | -6.276189 | 0.09958328 | 3.746006
-0.23965 | 70553.52 | -6.019459 | 0.09902996 | 3.746006
-0.2297 | 70549.62 | -5.762729 | 0.09349677 | 3.746006
-0.21974 | 70550.9 | -5.505741 | 0.09531279 | 3.746006
-0.20979 | 70551.2 | -5.249011 | 0.09573842 | 3.746006
-0.19984 | 70549.61 | -4.992281 | 0.09348258 | 3.746006
-0.18988 | 70548.36 | -4.735293 | 0.09170912 | 3.746006
-0.17993 | 70547.89 | -4.478564 | 0.0910423 | 3.746006
-0.16997 | 70545.11 | -4.221576 | 0.08709813 | 3.746006
-0.16002 | 70544.23 | -3.964846 | 0.08584961 | 3.746006
-0.14968 | 70544.87 | -3.698053 | 0.08675762 | 3.746006
-0.13973 | 70542.8 | -3.441323 | 0.08382077 | 3.746006
-0.12978 | 70543.3 | -3.184594 | 0.08453016 | 3.746006
-0.11982 | 70543.06 | -2.927606 | 0.08418965 | 3.746006
-0.10987 | 70542.97 | -2.670876 | 0.08406196 | 3.746006
-0.09992 | 70542.06 | -2.414146 | 0.08277089 | 3.746006
-0.08996 | 70539.28 | -2.157158 | 0.07882671 | 3.746006
-0.07962 | 70537.63 | -1.890366 | 0.07648575 | 3.746006
-0.07005 | 70537.23 | -1.64344 | 0.07591824 | 3.746006
-0.0601 | 70538.88 | -1.386711 | 0.07825921 | 3.746006
-0.04976 | 70536.2 | -1.119918 | 0.07445691 | 3.746006
-0.03981 | 70534.4 | -0.8631881 | 0.07190313 | 3.746006
-0.02986 | 70531.89 | -0.6064583 | 0.06834202 | 3.746006
-0.0199 | 70534.2 | -0.3494704 | 0.07161938 | 3.746006
-0.00995 | 70530.51 | -0.09274056 | 0.06638412 | 3.746006
0 | 70530.2 | 0.1639893 | 0.06594431 | 3.746006
0.01033 | 70528.97 | 0.4305239 | 0.06419922 | 3.746006
0.02029 | 70525.82 | 0.6875118 | 0.05973011 | 3.746006
0.03024 | 70526.03 | 0.9442416 | 0.06002805 | 3.746006
0.0402 | 70525.35 | 1.201229 | 0.05906328 | 3.746006
0.05015 | 70524.61 | 1.457959 | 0.0580134 | 3.746006
0.0601 | 70523.03 | 1.714689 | 0.05577174 | 3.746006
0.07006 | 70525.73 | 1.971677 | 0.05960242 | 3.746006
0.08001 | 70520.7 | 2.228407 | 0.05246602 | 3.746006
0.08997 | 70521.32 | 2.485395 | 0.05334565 | 3.746006
0.09992 | 70520.35 | 2.742125 | 0.05196945 | 3.746006
0.11026 | 70519.11 | 3.008917 | 0.05021018 | 3.746006
0.11983 | 70518.63 | 3.255842 | 0.04952917 | 3.746006
0.13017 | 70517.28 | 3.522635 | 0.04761383 | 3.746006
0.14012 | 70518.9 | 3.779365 | 0.04991224 | 3.746006
0.15008 | 70516.81 | 4.036353 | 0.04694701 | 3.746006
0.16003 | 70516.55 | 4.293082 | 0.04657813 | 3.746006
0.16999 | 70513.97 | 4.55007 | 0.04291771 | 3.746006
0.18032 | 70512.55 | 4.816605 | 0.04090306 | 3.746006
0.18989 | 70510.75 | 5.06353 | 0.03834928 | 3.746006
0.20023 | 70510.52 | 5.330323 | 0.03802296 | 3.746006
0.21019 | 70511.08 | 5.587311 | 0.03881747 | 3.746006
0.22014 | 70509.07 | 5.84404 | 0.03596575 | 3.746006
0.23009 | 70508.16 | 6.10077 | 0.03467467 | 3.746006
0.24005 | 70506.85 | 6.357758 | 0.03281609 | 3.746006
0.25 | 70508.04 | 6.614488 | 0.03450442 | 3.746006
0.25996 | 70505.53 | 6.871476 | 0.03094332 | 3.746006
0.26991 | 70505.52 | 7.128206 | 0.03092913 | 3.746006
0.27987 | 70504.97 | 7.385194 | 0.03014881 | 3.746006
0.28982 | 70504.66 | 7.641923 | 0.02970899 | 3.746006
0.30016 | 70502.63 | 7.908716 | 0.02682889 | 3.746006
0.30973 | 70502.82 | 8.155641 | 0.02709846 | 3.746006
0.32007 | 70498.31 | 8.422434 | 0.02069982 | 3.746006
0.32964 | 70499.51 | 8.669359 | 0.02240234 | 3.746006
0.33959 | 70499.27 | 8.926089 | 0.02206183 | 3.746006
0.34993 | 70500.88 | 9.192881 | 0.02434605 | 3.746006
0.35988 | 70498.3 | 9.449611 | 0.02068563 | 3.746006
0.36984 | 70496.45 | 9.706599 | 0.01806091 | 3.746006
0.37979 | 70496.35 | 9.963329 | 0.01791903 | 3.746006
0.38975 | 70493.39 | 10.22032 | 0.01371948 | 3.746006
0.3997 | 70493.14 | 10.47705 | 0.01336479 | 3.746006
0.40966 | 70492.8 | 10.73403 | 0.01288241 | 3.746006
0.41961 | 70491.94 | 10.99076 | 0.01166227 | 3.746006
0.42956 | 70489.92 | 11.24749 | 0.008796358 | 3.746006
0.43952 | 70490.33 | 11.50448 | 0.009378052 | 3.746006
0.44947 | 70488.69 | 11.76121 | 0.007051274 | 3.746006
0.45981 | 70489.13 | 12.028 | 0.007675531 | 3.746006
0.46976 | 70486.48 | 12.28473 | 0.003915798 | 3.746006
0.47972 | 70483.72 | 12.54172 | 0 | 3.746006
0.48967 | 70484.56 | 12.79845 | 0.001191765 | 3.746006
0.49963 | 70485.34 | 13.05544 | 0.002298403 | 3.746006
0.48967 | 70484 | 12.79845 | 0.0003972549 | 3.746006
0.47972 | 70488.49 | 12.54172 | 0.00676752 | 3.746006
0.46976 | 70488.58 | 12.28473 | 0.006895209 | 3.746006
0.45981 | 70488.23 | 12.028 | 0.006398641 | 3.746006
0.44947 | 70489.77 | 11.76121 | 0.008583542 | 3.746006
0.43952 | 70489.27 | 11.50448 | 0.007874159 | 3.746006
0.42995 | 70492.34 | 11.25756 | 0.01222977 | 3.746006
0.41961 | 70489.66 | 10.99076 | 0.008427478 | 3.746006
0.40966 | 70491.02 | 10.73403 | 0.010357 | 3.746006
0.3997 | 70494.16 | 10.47705 | 0.01481193 | 3.746006
0.38975 | 70493.98 | 10.22032 | 0.01455655 | 3.746006
0.37979 | 70496.5 | 9.963329 | 0.01813185 | 3.746006
0.36984 | 70495.11 | 9.706599 | 0.01615976 | 3.746006
0.35988 | 70500.13 | 9.449611 | 0.02328197 | 3.746006
0.34993 | 70500.59 | 9.192881 | 0.02393461 | 3.746006
0.33998 | 70501.05 | 8.936151 | 0.02458724 | 3.746006
0.33002 | 70500.64 | 8.679164 | 0.02400554 | 3.746006
0.32007 | 70501.45 | 8.422434 | 0.02515474 | 3.746006
0.30973 | 70502.5 | 8.155641 | 0.02664445 | 3.746006
0.29977 | 70502.54 | 7.898653 | 0.0267012 | 3.746006
0.28982 | 70502.75 | 7.641923 | 0.02699914 | 3.746006
0.27987 | 70503.36 | 7.385194 | 0.02786459 | 3.746006
0.27029 | 70507.05 | 7.13801 | 0.03309984 | 3.746006
0.25996 | 70504.3 | 6.871476 | 0.02919823 | 3.746006
0.25 | 70506.59 | 6.614488 | 0.03244721 | 3.746006
0.24005 | 70509.8 | 6.357758 | 0.03700145 | 3.746006
0.23009 | 70511.02 | 6.10077 | 0.03873235 | 3.746006
0.22014 | 70510.38 | 5.84404 | 0.03782434 | 3.746006
0.21019 | 70511.48 | 5.587311 | 0.03938498 | 3.746006
0.19985 | 70514.16 | 5.320518 | 0.04318728 | 3.746006
0.18989 | 70514.74 | 5.06353 | 0.04401016 | 3.746006
0.17994 | 70517.3 | 4.8068 | 0.04764221 | 3.746006
0.16999 | 70517.38 | 4.55007 | 0.04775571 | 3.746006
0.16003 | 70515.91 | 4.293082 | 0.04567012 | 3.746006
0.15008 | 70518.33 | 4.036353 | 0.04910354 | 3.746006
0.14012 | 70520.19 | 3.779365 | 0.05174244 | 3.746006
0.13017 | 70520.88 | 3.522635 | 0.05272139 | 3.746006
0.11983 | 70519.27 | 3.255842 | 0.05043718 | 3.746006
0.10988 | 70519.86 | 2.999112 | 0.05127425 | 3.746006
0.09992 | 70523.05 | 2.742125 | 0.05580012 | 3.746006
0.08997 | 70523.87 | 2.485395 | 0.05696351 | 3.746006
0.08001 | 70525.84 | 2.228407 | 0.05975848 | 3.746006
0.07006 | 70525.5 | 1.971677 | 0.0592761 | 3.746006
0.0601 | 70526.13 | 1.714689 | 0.06016992 | 3.746006
0.05015 | 70526.34 | 1.457959 | 0.06046786 | 3.746006
0.0402 | 70528.23 | 1.201229 | 0.06314933 | 3.746006
0.03024 | 70528.71 | 0.9442416 | 0.06383034 | 3.746006
0.02029 | 70529.91 | 0.6875118 | 0.06553286 | 3.746006
0.01033 | 70531.72 | 0.4305239 | 0.06810083 | 3.746006
0 | 70534.77 | 0.1639893 | 0.07242807 | 3.746006
-0.00995 | 70532.47 | -0.09274056 | 0.06916491 | 3.746006
-0.0199 | 70532.63 | -0.3494704 | 0.06939191 | 3.746006
-0.03024 | 70532.97 | -0.616263 | 0.06987429 | 3.746006
-0.03981 | 70535.33 | -0.8631881 | 0.07322258 | 3.746006
-0.05015 | 70535.94 | -1.129981 | 0.07408803 | 3.746006
-0.05972 | 70536.23 | -1.376906 | 0.07449947 | 3.746006
-0.07005 | 70538.42 | -1.64344 | 0.07760657 | 3.746006
-0.07962 | 70538.27 | -1.890366 | 0.07739376 | 3.746006
-0.08958 | 70539.3 | -2.147353 | 0.07885509 | 3.746006
-0.09953 | 70540.38 | -2.404083 | 0.08038736 | 3.746006
-0.10987 | 70543.13 | -2.670876 | 0.08428897 | 3.746006
-0.11982 | 70544.3 | -2.927606 | 0.08594893 | 3.746006
-0.12978 | 70545.7 | -3.184594 | 0.0879352 | 3.746006
-0.13973 | 70548.24 | -3.441323 | 0.09153887 | 3.746006
-0.14968 | 70547.34 | -3.698053 | 0.09026198 | 3.746006
-0.16002 | 70548.6 | -3.964846 | 0.09204963 | 3.746006
-0.16997 | 70549.43 | -4.221576 | 0.0932272 | 3.746006
-0.17993 | 70552.13 | -4.478564 | 0.09705787 | 3.746006
-0.18988 | 70550.61 | -4.735293 | 0.09490135 | 3.746006
-0.19984 | 70551.41 | -4.992281 | 0.09603636 | 3.746006
-0.20979 | 70553.59 | -5.249011 | 0.09912927 | 3.746006
-0.22013 | 70550.88 | -5.515804 | 0.09528441 | 3.746006
-0.2297 | 70552.66 | -5.762729 | 0.09780982 | 3.746006
-0.24003 | 70551.55 | -6.029263 | 0.09623499 | 3.746006
-0.24999 | 70552.53 | -6.286251 | 0.09762538 | 3.746006
-0.25994 | 70552.18 | -6.542981 | 0.09712881 | 3.746006
-0.26989 | 70554.9 | -6.799711 | 0.1009879 | 3.746006
-0.27985 | 70555.09 | -7.056699 | 0.1012574 | 3.746006
-0.2898 | 70556.13 | -7.313429 | 0.1027329 | 3.746006
-0.29976 | 70558.84 | -7.570417 | 0.1065778 | 3.746006
-0.30971 | 70558.77 | -7.827146 | 0.1064785 | 3.746006
-0.31966 | 70561.96 | -8.083876 | 0.1110044 | 3.746006
-0.32962 | 70562.77 | -8.340864 | 0.1121536 | 3.746006
-0.33995 | 70568.57 | -8.607399 | 0.1203824 | 3.746006
-0.34952 | 70567.32 | -8.854324 | 0.1186089 | 3.746006
-0.35986 | 70567.71 | -9.121116 | 0.1191623 | 3.746006
-0.36981 | 70566.09 | -9.377846 | 0.1168639 | 3.746006
-0.37977 | 70568.69 | -9.634834 | 0.1205527 | 3.746006
-0.38972 | 70571.81 | -9.891564 | 0.1249792 | 3.746006
-0.39968 | 70570.81 | -10.14855 | 0.1235604 | 3.746006
-0.40963 | 70571.16 | -10.40528 | 0.124057 | 3.746006
-0.41958 | 70572.37 | -10.66201 | 0.1257737 | 3.746006
-0.42954 | 70573.02 | -10.919 | 0.1266959 | 3.746006
-0.43949 | 70573.9 | -11.17573 | 0.1279444 | 3.746006
-0.44944 | 70575.7 | -11.43246 | 0.1304982 | 3.746006
-0.4594 | 70575.86 | -11.68945 | 0.1307252 | 3.746006
-0.46935 | 70577.38 | -11.94618 | 0.1328817 | 3.746006
-0.47969 | 70577.05 | -12.21297 | 0.1324136 | 3.746006
-0.48964 | 70579.95 | -12.4697 | 0.136528 | 3.746006
-0.4996 | 70580.3 | -12.72669 | 0.1370245 | 3.746006