## Sheet1
Kepco_Current_A | Resistance_Ohms | Magnetic_Field_G | MR_Ratio_Percent | Sensitivity_Ohms_per_G
-0.4996 | 104274 | -12.72669 | 0.04912553 | 2.707302
-0.48964 | 104274.1 | -12.4697 | 0.04922148 | 2.707302
-0.47969 | 104287.8 | -12.21297 | 0.06236639 | 2.707302
-0.46935 | 104275.2 | -11.94618 | 0.05027691 | 2.707302
-0.4594 | 104271.4 | -11.68945 | 0.04663087 | 2.707302
-0.44944 | 104284.3 | -11.43246 | 0.0590082 | 2.707302
-0.43949 | 104284.5 | -11.17573 | 0.0592001 | 2.707302
-0.42954 | 104266 | -10.919 | 0.04144966 | 2.707302
-0.41958 | 104264.4 | -10.66201 | 0.03991449 | 2.707302
-0.40963 | 104267.9 | -10.40528 | 0.04327268 | 2.707302
-0.39968 | 104263.9 | -10.14855 | 0.03943475 | 2.707302
-0.38972 | 104282.5 | -9.891564 | 0.05728113 | 2.707302
-0.37977 | 104287.8 | -9.634834 | 0.06236639 | 2.707302
-0.36981 | 104262.4 | -9.377846 | 0.03799552 | 2.707302
-0.35986 | 104275.1 | -9.121116 | 0.05018096 | 2.707302
-0.34991 | 104267.9 | -8.864387 | 0.04327268 | 2.707302
-0.33957 | 104273.9 | -8.597594 | 0.04902958 | 2.707302
-0.32962 | 104263.6 | -8.340864 | 0.0391469 | 2.707302
-0.31966 | 104262.4 | -8.083876 | 0.03799552 | 2.707302
-0.30971 | 104288 | -7.827146 | 0.06255829 | 2.707302
-0.29976 | 104264.9 | -7.570417 | 0.04039423 | 2.707302
-0.2898 | 104273.2 | -7.313429 | 0.04835794 | 2.707302
-0.27985 | 104259.8 | -7.056699 | 0.03550087 | 2.707302
-0.26951 | 104261.8 | -6.789906 | 0.03741984 | 2.707302
-0.25956 | 104281.2 | -6.533176 | 0.0560338 | 2.707302
-0.2496 | 104259.5 | -6.276189 | 0.03521302 | 2.707302
-0.23965 | 104277.4 | -6.019459 | 0.05238777 | 2.707302
-0.2297 | 104278.2 | -5.762729 | 0.05315536 | 2.707302
-0.21974 | 104276.6 | -5.505741 | 0.05162018 | 2.707302
-0.20979 | 104261 | -5.249011 | 0.03665225 | 2.707302
-0.19984 | 104268.4 | -4.992281 | 0.04375242 | 2.707302
-0.18988 | 104278.8 | -4.735293 | 0.05373105 | 2.707302
-0.17993 | 104279.3 | -4.478564 | 0.05421079 | 2.707302
-0.16997 | 104265.2 | -4.221576 | 0.04068208 | 2.707302
-0.16002 | 104269.8 | -3.964846 | 0.0450957 | 2.707302
-0.14968 | 104256 | -3.698053 | 0.03185483 | 2.707302
-0.13973 | 104272.9 | -3.441323 | 0.0480701 | 2.707302
-0.12978 | 104267.7 | -3.184594 | 0.04308078 | 2.707302
-0.11982 | 104270.5 | -2.927606 | 0.04576734 | 2.707302
-0.10987 | 104254.2 | -2.670876 | 0.03012776 | 2.707302
-0.09992 | 104255.1 | -2.414146 | 0.0309913 | 2.707302
-0.08996 | 104251.3 | -2.157158 | 0.02734526 | 2.707302
-0.07962 | 104267.8 | -1.890366 | 0.04317673 | 2.707302
-0.07005 | 104271.9 | -1.64344 | 0.04711061 | 2.707302
-0.05972 | 104250.8 | -1.376906 | 0.02686552 | 2.707302
-0.04976 | 104270.1 | -1.119918 | 0.04538354 | 2.707302
-0.04019 | 104250.5 | -0.8729929 | 0.02657768 | 2.707302
-0.02986 | 104269.7 | -0.6064583 | 0.04499975 | 2.707302
-0.0199 | 104250.5 | -0.3494704 | 0.02657768 | 2.707302
-0.00995 | 104267.8 | -0.09274056 | 0.04317673 | 2.707302
0 | 104246.6 | 0.1639893 | 0.02283569 | 2.707302
0.01033 | 104249.6 | 0.4305239 | 0.02571414 | 2.707302
0.02029 | 104253.6 | 0.6875118 | 0.02955207 | 2.707302
0.03024 | 104248.9 | 0.9442416 | 0.02504251 | 2.707302
0.0402 | 104264.2 | 1.201229 | 0.03972259 | 2.707302
0.05015 | 104263.5 | 1.457959 | 0.03905096 | 2.707302
0.0601 | 104262.7 | 1.714689 | 0.03828337 | 2.707302
0.07006 | 104261.9 | 1.971677 | 0.03751578 | 2.707302
0.08001 | 104257.2 | 2.228407 | 0.03300621 | 2.707302
0.09035 | 104256 | 2.495199 | 0.03185483 | 2.707302
0.1003 | 104257.9 | 2.751929 | 0.03367785 | 2.707302
0.10988 | 104257.3 | 2.999112 | 0.03310216 | 2.707302
0.12021 | 104258.6 | 3.265647 | 0.03434949 | 2.707302
0.13017 | 104240.1 | 3.522635 | 0.01659906 | 2.707302
0.14012 | 104242.1 | 3.779365 | 0.01851802 | 2.707302
0.15008 | 104237.5 | 4.036353 | 0.0141044 | 2.707302
0.16041 | 104261.6 | 4.302887 | 0.03722794 | 2.707302
0.16999 | 104234.8 | 4.55007 | 0.0115138 | 2.707302
0.17994 | 104234 | 4.8068 | 0.01074621 | 2.707302
0.18989 | 104234 | 5.06353 | 0.01074621 | 2.707302
0.20023 | 104237.8 | 5.330323 | 0.01439224 | 2.707302
0.21019 | 104234.5 | 5.587311 | 0.01122595 | 2.707302
0.22014 | 104233.2 | 5.84404 | 0.009978623 | 2.707302
0.23009 | 104237.5 | 6.10077 | 0.0141044 | 2.707302
0.23967 | 104231.5 | 6.347953 | 0.008347502 | 2.707302
0.25 | 104233.6 | 6.614488 | 0.01036242 | 2.707302
0.25996 | 104248.8 | 6.871476 | 0.02494656 | 2.707302
0.27029 | 104248.5 | 7.13801 | 0.02465871 | 2.707302
0.27987 | 104237.5 | 7.385194 | 0.0141044 | 2.707302
0.28982 | 104251.6 | 7.641923 | 0.02763311 | 2.707302
0.29977 | 104257.5 | 7.898653 | 0.03329406 | 2.707302
0.31011 | 104251.5 | 8.165446 | 0.02753716 | 2.707302
0.31968 | 104228.7 | 8.412371 | 0.005660949 | 2.707302
0.33002 | 104243.2 | 8.679164 | 0.01957345 | 2.707302
0.33959 | 104245.9 | 8.926089 | 0.02216406 | 2.707302
0.34993 | 104234.3 | 9.192881 | 0.01103405 | 2.707302
0.35988 | 104234.3 | 9.449611 | 0.01103405 | 2.707302
0.36984 | 104233.1 | 9.706599 | 0.009882674 | 2.707302
0.37979 | 104230.9 | 9.963329 | 0.007771812 | 2.707302
0.38975 | 104250.8 | 10.22032 | 0.02686552 | 2.707302
0.3997 | 104253.9 | 10.47705 | 0.02983992 | 2.707302
0.40966 | 104248.4 | 10.73403 | 0.02456276 | 2.707302
0.41961 | 104250.3 | 10.99076 | 0.02638578 | 2.707302
0.42995 | 104248.1 | 11.25756 | 0.02427492 | 2.707302
0.43952 | 104247.7 | 11.50448 | 0.02389113 | 2.707302
0.44947 | 104234.4 | 11.76121 | 0.01113 | 2.707302
0.45981 | 104226.4 | 12.028 | 0.003454139 | 2.707302
0.46976 | 104227.9 | 12.28473 | 0.004893363 | 2.707302
0.47972 | 104247.8 | 12.54172 | 0.02398707 | 2.707302
0.48967 | 104230.8 | 12.79845 | 0.007675864 | 2.707302
0.49963 | 104250 | 13.05544 | 0.02609794 | 2.707302
0.48967 | 104237.8 | 12.79845 | 0.01439224 | 2.707302
0.47972 | 104235.5 | 12.54172 | 0.01218543 | 2.707302
0.46938 | 104232 | 12.27493 | 0.008827243 | 2.707302
0.45981 | 104231.1 | 12.028 | 0.007963709 | 2.707302
0.44986 | 104249.1 | 11.77127 | 0.0252344 | 2.707302
0.43952 | 104228.2 | 11.50448 | 0.005181208 | 2.707302
0.42956 | 104228.2 | 11.24749 | 0.005181208 | 2.707302
0.41961 | 104232.4 | 10.99076 | 0.009211036 | 2.707302
0.40966 | 104222.8 | 10.73403 | 0 | 2.707302
0.3997 | 104229.3 | 10.47705 | 0.006236639 | 2.707302
0.38975 | 104248 | 10.22032 | 0.02417897 | 2.707302
0.37979 | 104249.7 | 9.963329 | 0.02581009 | 2.707302
0.36984 | 104247.7 | 9.706599 | 0.02389113 | 2.707302
0.35988 | 104251 | 9.449611 | 0.02705742 | 2.707302
0.34993 | 104248.3 | 9.192881 | 0.02446682 | 2.707302
0.33998 | 104248.2 | 8.936151 | 0.02437087 | 2.707302
0.33002 | 104235 | 8.679164 | 0.01170569 | 2.707302
0.32007 | 104245 | 8.422434 | 0.02130052 | 2.707302
0.31011 | 104249.3 | 8.165446 | 0.0254263 | 2.707302
0.29977 | 104234.5 | 7.898653 | 0.01122595 | 2.707302
0.28982 | 104227.3 | 7.641923 | 0.004317673 | 2.707302
0.27987 | 104230.4 | 7.385194 | 0.00729207 | 2.707302
0.26991 | 104236.1 | 7.128206 | 0.01276112 | 2.707302
0.25996 | 104238.4 | 6.871476 | 0.01496793 | 2.707302
0.25 | 104246.8 | 6.614488 | 0.02302759 | 2.707302
0.24005 | 104238.1 | 6.357758 | 0.01468009 | 2.707302
0.23009 | 104240.5 | 6.10077 | 0.01698285 | 2.707302
0.22014 | 104236.7 | 5.84404 | 0.01333681 | 2.707302
0.21019 | 104238.9 | 5.587311 | 0.01544768 | 2.707302
0.19985 | 104254.6 | 5.320518 | 0.03051156 | 2.707302
0.18989 | 104257 | 5.06353 | 0.03281432 | 2.707302
0.17994 | 104241.4 | 4.8068 | 0.01784638 | 2.707302
0.16999 | 104258.1 | 4.55007 | 0.03386975 | 2.707302
0.16003 | 104242.9 | 4.293082 | 0.01928561 | 2.707302
0.15008 | 104247.1 | 4.036353 | 0.02331544 | 2.707302
0.14012 | 104266.4 | 3.779365 | 0.04183346 | 2.707302
0.13017 | 104253.3 | 3.522635 | 0.02926423 | 2.707302
0.12021 | 104250 | 3.265647 | 0.02609794 | 2.707302
0.10988 | 104247.2 | 2.999112 | 0.02341138 | 2.707302
0.1003 | 104273 | 2.751929 | 0.04816604 | 2.707302
0.08997 | 104255.1 | 2.485395 | 0.0309913 | 2.707302
0.08001 | 104250.2 | 2.228407 | 0.02628983 | 2.707302
0.07006 | 104251.1 | 1.971677 | 0.02715337 | 2.707302
0.0601 | 104244.2 | 1.714689 | 0.02053294 | 2.707302
0.05015 | 104245.4 | 1.457959 | 0.02168431 | 2.707302
0.0402 | 104246.6 | 1.201229 | 0.02283569 | 2.707302
0.03024 | 104246.5 | 0.9442416 | 0.02273975 | 2.707302
0.02029 | 104266.5 | 0.6875118 | 0.04192941 | 2.707302
0.01033 | 104245.8 | 0.4305239 | 0.02206811 | 2.707302
0 | 104254.6 | 0.1639893 | 0.03051156 | 2.707302
-0.00995 | 104260.5 | -0.09274056 | 0.03617251 | 2.707302
-0.0199 | 104266.3 | -0.3494704 | 0.04173751 | 2.707302
-0.02986 | 104266.9 | -0.6064583 | 0.0423132 | 2.707302
-0.03981 | 104251.4 | -0.8631881 | 0.02744121 | 2.707302
-0.05015 | 104251.3 | -1.129981 | 0.02734526 | 2.707302
-0.05972 | 104250.1 | -1.376906 | 0.02619388 | 2.707302
-0.07005 | 104253.1 | -1.64344 | 0.02907233 | 2.707302
-0.08001 | 104253.9 | -1.900428 | 0.02983992 | 2.707302
-0.08996 | 104275.6 | -2.157158 | 0.0506607 | 2.707302
-0.09953 | 104271.5 | -2.404083 | 0.04672682 | 2.707302
-0.10987 | 104259.2 | -2.670876 | 0.03492518 | 2.707302
-0.11982 | 104256.8 | -2.927606 | 0.03262242 | 2.707302
-0.12978 | 104251.4 | -3.184594 | 0.02744121 | 2.707302
-0.13973 | 104255.2 | -3.441323 | 0.03108725 | 2.707302
-0.14968 | 104268.5 | -3.698053 | 0.04384837 | 2.707302
-0.16002 | 104255.2 | -3.964846 | 0.03108725 | 2.707302
-0.16959 | 104258.6 | -4.211771 | 0.03434949 | 2.707302
-0.17955 | 104275.5 | -4.468759 | 0.05056475 | 2.707302
-0.18988 | 104260.5 | -4.735293 | 0.03617251 | 2.707302
-0.19984 | 104279 | -4.992281 | 0.05392294 | 2.707302
-0.20979 | 104254 | -5.249011 | 0.02993587 | 2.707302
-0.21974 | 104258.7 | -5.505741 | 0.03444544 | 2.707302
-0.2297 | 104260 | -5.762729 | 0.03569277 | 2.707302
-0.24003 | 104257.1 | -6.029263 | 0.03291027 | 2.707302
-0.2496 | 104255.6 | -6.276189 | 0.03147104 | 2.707302
-0.25956 | 104259.8 | -6.533176 | 0.03550087 | 2.707302
-0.26951 | 104259.5 | -6.789906 | 0.03521302 | 2.707302
-0.27985 | 104279 | -7.056699 | 0.05392294 | 2.707302
-0.2898 | 104272.7 | -7.313429 | 0.0478782 | 2.707302
-0.29976 | 104260.8 | -7.570417 | 0.03646035 | 2.707302
-0.30971 | 104283.5 | -7.827146 | 0.05824062 | 2.707302
-0.31966 | 104265.8 | -8.083876 | 0.04125777 | 2.707302
-0.32962 | 104277.5 | -8.340864 | 0.05248372 | 2.707302
-0.33995 | 104263.7 | -8.607399 | 0.03924285 | 2.707302
-0.34991 | 104262.4 | -8.864387 | 0.03799552 | 2.707302
-0.35986 | 104280.6 | -9.121116 | 0.05545811 | 2.707302
-0.36981 | 104265.9 | -9.377846 | 0.04135372 | 2.707302
-0.37977 | 104273.9 | -9.634834 | 0.04902958 | 2.707302
-0.38972 | 104261.2 | -9.891564 | 0.03684415 | 2.707302
-0.39968 | 104283.9 | -10.14855 | 0.05862441 | 2.707302
-0.40963 | 104285.1 | -10.40528 | 0.05977579 | 2.707302
-0.41958 | 104273 | -10.66201 | 0.04816604 | 2.707302
-0.42954 | 104271.5 | -10.919 | 0.04672682 | 2.707302
-0.43949 | 104273.8 | -11.17573 | 0.04893363 | 2.707302
-0.44944 | 104268.5 | -11.43246 | 0.04384837 | 2.707302
-0.4594 | 104275.6 | -11.68945 | 0.0506607 | 2.707302
-0.46973 | 104269.1 | -11.95598 | 0.04442406 | 2.707302
-0.47969 | 104271.3 | -12.21297 | 0.04653492 | 2.707302
-0.48964 | 104280.9 | -12.4697 | 0.05574596 | 2.707302
-0.4996 | 104292.6 | -12.72669 | 0.06697191 | 2.707302