## Initial
MR Ratio ((MaxResistance-MinResistance)*100/MinResistance) |  |  |  |  | Sensitivity ((MaxResistance -MinResistance) / (MaxMagneticField - MinMagneticfield)) | [6 empty] | Sensitivity ((MaxResistance -MinResistance) / (MaxMagneticField - MinMagneticfield))
Block 3 | Block 4 | Block 5 | Block 6 |  | Block 3 | Block 4 | Block 5 | Block 6
1.83% | 3.6016% | 12.3% | 18.119% |  | 6.245 Ω/G | 13.56 Ω/G | 70.42 Ω/G | 81.63 Ω/G
1.865% | 4.23% | 14.28% | 21.10% |  | 6.4283 Ω/G | 17.172 Ω/G | 89.195 Ω/G | 103.142 Ω/G
2.92% | 5.89% | 12.31% | 20.51% |  | 12.1142 Ω/G | 20.117 Ω/G | 76.68 Ω/G | 101.093 Ω/G
2.64% | 4.60% | 13.46% | 21.15% |  | 11.0075 Ω/G | 28,74 Ω/G | 88.266 Ω/G | 105.816 Ω/G
|  | 5.05% | 9.18% |  |  |  | 31.5426 Ω/G | 62.1887 Ω/G
|  | 6.01% | 9.60% |  |  |  | 40.4081 Ω/G | 66.713 Ω/G
#DIV/0!
#DIV/0!
Min Resistance |  |  |  |  | Resistance change |  |  |  |  | Min Resistance | Max Resistance |  | Block 3
Block 3 | Block 4 | Block 5 | Block 6 |  | Block 3 | Block 4 | Block 5 | Block 6 |  | Block 3 | Block 3 |  | Max Hys Gap | Position | Shape | Block 3
35193.44 | 38776.57 | 58776.88 | 46264.07 |  | 643.15 | 1396.59 | 7231.68 | 8383.01 | Board 3 | 35193.44 | 35836.59 | Board 3 | 6.01 | 4.72G | Centered | 6.245
35472.29 | 41834.52 | 64308.27 | 50316.24 |  | 661.76 | 1767.79 | 9186.11 | 10618.47 | Board 3 | 35472.29 | 36134.05 | Board 3 | 3.79 | 34.74G | Pinched | 6.4283
42565.38 | 44945.88 | 63913.45 | 50558.29 |  | 1242.98 | 2070.75 | 7867.8 | 10372.76 | Board 5 | 42565.38 | 43808.36 | Board 5 | 8.78 | -0.0606G | Centered | 12.1142
42836.14 | 50240.54 | 67246.67 | 51323.99 |  | 1133.17 | 2959.83 | 9056.63 | 10857.28 | Board 5 | 42836.14 | 43969.31 | Board 5 | 22.52 | 0.1761G | Centered | 11.0075
|  | 64057.6 | 69510.52 |  |  |  | 3236.44 | 6380.89
|  | 68999.72 | 71298.82 |  |  |  | 4146.08 | 6845.13 |  | Block 4 | Block 4 |  | Block 4 |  |  | Block 4
[9 empty] | Board 3 | 38776.57 | 40173.16 | Board 3 | 5.09 | 3.527G | Centered | 13.56
Max Resistance | [8 empty] | Board 3 | 41834.52 | 43602.31 | Board 3 | 6.88 | -1.632G | Centered | 17.172
Block 3 | Block 4 | Block 5 | Block 6 |  | Nominal Resistance |  |  |  | Board 5 | 44945.88 | 47016.63 | Board 5 | 6.32 | 39.38G | Pinched | 20.117
35836.59 | 40173.16 | 66008.56 | 54647.08 |  | Block 3 | Block 4 | Block 5 | Block 6 | Board 5 | 50240.54 | 53200.37 | Board 5 | 9.99 | 6.118G | Centered | 28,74
36134.05 | 43602.31 | 73494.38 | 60934.71 |  | 35505.96 | 39456.65 | 62157.52 | 50250.84
43808.36 | 47016.63 | 71781.25 | 60931.05 |  | 35798.85 | 42689.07 | 68585.81 | 55144.17 |  | Block 5 | Block 5 |  | Block 5 |  |  | Block 5
43969.31 | 53200.37 | 76303.3 | 62181.27 |  | 43403.36 | 45970.8 | 67628.87 | 55469.48 | Board 1 | 58776.88 | 66008.56 | Board 1 | 91.82 | -51.182G | Pinched | 70.42
|  | 67294.04 | 75891.41 |  | 43425.87 | 51675.16 | 71368.29 | 56398.7 | Board 1 | 64308.27 | 73494.38 | Board 1 | 28.72 | -2.41G | Centered | 89.195
|  | 73145.8 | 78143.95 |  |  |  | 65652.62 | 72601.73 | Board 2 | 63913.45 | 71781.25 | Board 2 | 34.74 | -4.7G | Centered | 76.68
[7 empty] | 71031.7 | 74542.27 | Board 2 | 67246.67 | 76303.3 | Board 2 | 24.84 | 4.55G | Centered | 88.266
[9 empty] | Board 4 | 64057.6 | 67294.04 | Board 4 | 10.95 | 2.2284G | Centered | 31.5426
[9 empty] | Board 4 | 68999.72 | 73145.8 | Board 4 | 10.42 | 9.706G | Centered | 40.4081
[10 empty] | Block 6 | Block 6 |  | Block 6 |  |  | Block 6
[9 empty] | Board 1 | 46264.07 | 54647.08 | Board 1 | 151.02 | 39.125G | Pinched | 81.63
[9 empty] | Board 1 | 50316.24 | 60934.71 | Board 1 | 125.19 | 41.488G | Pinched | 103.142
[9 empty] | Board 2 | 50558.29 | 60931.05 | Board 2 | 206.34 | 40.12G | Pinched | 101.093
[9 empty] | Board 2 | 51323.99 | 62181.27 | Board 2 | 180.95 | 40.63G | Pinched | 105.816
[9 empty] | Board 4 | 69510.52 | 75891.41 | Board 4 | 13.85 | 1.458G | Centered | 62.1887
[9 empty] | Board 4 | 71298.82 | 78143.95 | Board 4 | 14.11 | -0.0927G | Centered | 66.713
[10 empty] | 39016.8125 | 39937.0775
[10 empty] | Min Resistance | Max Resistance
[10 empty] | Block 3 | Block 3
[9 empty] | Board 3 | 35193.44 | 35836.59
[9 empty] | Board 3 | 35472.29 | 36134.05
[9 empty] | Board 5 | 42565.38 | 43808.36
[9 empty] | Board 5 | 42836.14 | 43969.31
[10 empty] | 34255.235 | 35954.8275
[10 empty] | Block 4 | Block 4
[9 empty] | Board 3 | 38776.57 | 40173.16
[9 empty] | Board 3 | 41834.52 | 43602.31
[9 empty] | Board 5 | 44945.88 | 47016.63
[9 empty] | Board 5 | 50240.54 | 53200.37
[10 empty] | 64550.43167 | 71337.88833
[10 empty] | Block 5 | Block 5
[9 empty] | Board 1 | 58776.88 | 66008.56
[9 empty] | Board 1 | 64308.27 | 73494.38
[9 empty] | Board 2 | 63913.45 | 71781.25
[9 empty] | Board 2 | 67246.67 | 76303.3
[9 empty] | Board 4 | 64057.6 | 67294.04
[9 empty] | Board 4 | 68999.72 | 73145.8
[10 empty] | 56545.32167 | 65454.91167
[10 empty] | Block 6 | Block 6
[9 empty] | Board 1 | 46264.07 | 54647.08
[9 empty] | Board 1 | 50316.24 | 60934.71
[9 empty] | Board 2 | 50558.29 | 60931.05
[9 empty] | Board 2 | 51323.99 | 62181.27
[9 empty] | Board 4 | 69510.52 | 75891.41
[9 empty] | Board 4 | 71298.82 | 78143.95

## Revised
MR Ratio ((MaxResistance-MinResistance)*100/MinResistance) | [6 empty] | Sensitivity ((MaxResistance -MinResistance) / (MaxMagneticField - MinMagneticfield)) |  |  |  | Sensitivity ((MaxResistance -MinResistance) / (MaxMagneticField - MinMagneticfield))
| Block 3 | Block 4 | Block 5 | Block 6 |  |  | Block 3 | Block 4 | Block 5 | Block 6
| 1.83% | 3.602% | 12.3% | 18.12% |  |  | 6.245 | 13.56 | 70.42 | 81.63
| 1.865% | 4.23% | 14.28% | 21.1% |  |  | 6.4283 | 17.172 | 89.195 | 103.142
| 2.92% | 5.89% | 12.31% | 20.51% |  |  | 12.1142 | 20.117 | 76.68 | 101.093
| 2.64% | 4.6% | 13.46% | 21.15% |  |  | 11.0075 | 28.74 | 88.266 | 105.816
|  |  | 5.05% | 9.18% |  |  |  |  | 31.5426 | 62.1887
|  |  | 6.01% | 9.6% |  |  |  |  | 40.4081 | 66.713 |  |  | Min Resistance | Max Resistance
Average | 2.314% | 4.58% | 10.57% | 16.61% |  | Average | 8.94875 | 19.89725 | 66.08528333 | 86.76378333 |  |  | Block 3 | Block 3 | Block 3
[12 empty] | Board 3 | 35193.44 | 35836.59 | 6.245
[12 empty] | Board 3 | 35472.29 | 36134.05 | 6.4283
[12 empty] | Board 5 | 42565.38 | 43808.36 | 12.1142
[12 empty] | Board 5 | 42836.14 | 43969.31 | 11.0075
| Min Resistance | [5 empty] | Nominal Resistance
| Block 3 | Block 4 | Block 5 | Block 6 |  |  | Block 3 | Block 4 | Block 5 | Block 6 |  |  | Block 4 | Block 4 | Block 4
| 35193.44 | 38776.57 | 58776.88 | 46264.07 |  |  | 35505.96 | 39456.65 | 62157.52 | 50250.84 |  | Board 3 | 38776.57 | 40173.16 | 13.56
| 35472.29 | 41834.52 | 64308.27 | 50316.24 |  |  | 35798.85 | 42689.07 | 68585.81 | 55144.17 |  | Board 3 | 41834.52 | 43602.31 | 17.172
| 42565.38 | 44945.88 | 63913.45 | 50558.29 |  |  | 43403.36 | 45970.8 | 67628.87 | 55469.48 |  | Board 5 | 44945.88 | 47016.63 | 20.117
| 42836.14 | 50240.54 | 67246.67 | 51323.99 |  |  | 43425.87 | 51675.16 | 71368.29 | 56398.7 |  | Board 5 | 50240.54 | 53200.37 | 28,74
|  |  | 64057.6 | 69510.52 |  |  |  |  | 65652.62 | 72601.73
|  |  | 68999.72 | 71298.82 |  |  |  |  | 71031.7 | 74542.27 |  |  | Block 5 | Block 5 | Block 5
Average | 39016.8125 | 43949.3775 | 64550.43167 | 56545.32167 |  | Average | 39533.51 | 44947.92 | 67737.46833 | 60734.53167 |  | Board 1 | 58776.88 | 66008.56 | 70.42
[12 empty] | Board 1 | 64308.27 | 73494.38 | 89.195
| Max Resistance | [5 empty] | Resistance change |  |  |  |  | Board 2 | 63913.45 | 71781.25 | 76.68
| Block 3 | Block 4 | Block 5 | Block 6 |  |  | Block 3 | Block 4 | Block 5 | Block 6 |  | Board 2 | 67246.67 | 76303.3 | 88.266
| 35836.59 | 40173.16 | 66008.56 | 54647.08 |  |  | 643.15 | 1396.59 | 7231.68 | 8383.01 |  | Board 4 | 64057.6 | 67294.04 | 31.5426
| 36134.05 | 43602.31 | 73494.38 | 60934.71 |  |  | 661.76 | 1767.79 | 9186.11 | 10618.47 |  | Board 4 | 68999.72 | 73145.8 | 40.4081
| 43808.36 | 47016.63 | 71781.25 | 60931.05 |  |  | 1242.98 | 2070.75 | 7867.8 | 10372.76
| 43969.31 | 53200.37 | 76303.3 | 62181.27 |  |  | 1133.17 | 2959.83 | 9056.63 | 10857.28 |  |  | Block 6 | Block 6 | Block 6
|  |  | 67294.04 | 75891.41 |  |  |  |  | 3236.44 | 6380.89 |  | Board 1 | 46264.07 | 54647.08 | 81.63
|  |  | 73145.8 | 78143.95 |  |  |  |  | 4146.08 | 6845.13 |  | Board 1 | 50316.24 | 60934.71 | 103.142
Average | 39937.0775 | 45998.1175 | 71337.88833 | 65454.91167 |  | Average | 920.265 | 2048.74 | 6787.456667 | 8909.59 |  | Board 2 | 50558.29 | 60931.05 | 101.093
[12 empty] | Board 2 | 51323.99 | 62181.27 | 105.816
Max Hys Gap (Ohms) | [11 empty] | Board 4 | 69510.52 | 75891.41 | 62.1887
| Block 3 |  |  |  | Block 4 | [6 empty] | Board 4 | 71298.82 | 78143.95 | 66.713
| 6.01 | 4.72G |  |  | 5.09 | 3.527G |  |  | Max Hys Gap (Ohms) | Position
| 3.79 | 34.74G |  |  | 6.88 | -1.632G
| 8.78 | -0.0606G |  |  | 6.32 | 39.38G
| 22.52 | 0.1761G |  |  | 9.99 | 6.118G
Average | 15.65 |  |  | Average | 8.155
[13 empty] | Min Resistance | Max Resistance
| Block 5 |  |  |  | Block 6 | [7 empty] | Block 3 | Block 3
| 91.82 | -51.182G |  |  | 151.02 | 39.125G | [5 empty] | Board 3 | 35193.44 | 35836.59
| 28.72 | -2.41G |  |  | 125.19 | 41.488G | [5 empty] | Board 3 | 35472.29 | 36134.05
| 34.74 | -4.7G |  |  | 206.34 | 40.12G | [5 empty] | Board 5 | 42565.38 | 43808.36
| 24.84 | 4.55G |  |  | 180.95 | 40.63G | [5 empty] | Board 5 | 42836.14 | 43969.31
| 10.95 | 2.2284G |  |  | 13.85 | 1.458G | [5 empty] | Avg | 39016.8125 | 39937.0775
| 10.42 | 9.706G |  |  | 14.11 | -0.0927G
Average | 20.2375 |  |  | Average | 115.2433333 | [7 empty] | Block 4 | Block 4
[12 empty] | Board 3 | 38776.57 | 40173.16
[12 empty] | Board 3 | 41834.52 | 43602.31
[12 empty] | Board 5 | 44945.88 | 47016.63
[12 empty] | Board 5 | 50240.54 | 53200.37
[12 empty] | Avg | 43949.3775 | 45998.1175
[13 empty] | Block 5 | Block 5
[12 empty] | Board 1 | 58776.88 | 66008.56
[12 empty] | Board 1 | 64308.27 | 73494.38
[12 empty] | Board 2 | 63913.45 | 71781.25
[12 empty] | Board 2 | 67246.67 | 76303.3
[12 empty] | Board 4 | 64057.6 | 67294.04
[12 empty] | Board 4 | 68999.72 | 73145.8
[12 empty] | Avg | 64550.43167 | 71337.88833
[13 empty] | Block 6 | Block 6
[12 empty] | Board 1 | 46264.07 | 54647.08
[12 empty] | Board 1 | 50316.24 | 60934.71
[12 empty] | Board 2 | 50558.29 | 60931.05
[12 empty] | Board 2 | 51323.99 | 62181.27
[12 empty] | Board 4 | 69510.52 | 75891.41
[12 empty] | Board 4 | 71298.82 | 78143.95
[12 empty] | Avg | 56545.32167 | 65454.91167