## Sheet1
Kepco_Current_A | Resistance_Ohms | Magnetic_Field_G | MR_Ratio_Percent | Sensitivity_Ohms_per_G
-0.4996 | 68563.17 | -12.72669 | 0.00465286 | 3.799531
-0.48964 | 68562 | -12.4697 | 0.002946325 | 3.799531
-0.47931 | 68563.6 | -12.20316 | 0.005280048 | 3.799531
-0.46973 | 68563.77 | -11.95598 | 0.005528006 | 3.799531
-0.4594 | 68567.46 | -11.68945 | 0.01091015 | 3.799531
-0.44944 | 68564.51 | -11.43246 | 0.006607353 | 3.799531
-0.43949 | 68568.17 | -11.17573 | 0.01194574 | 3.799531
-0.42954 | 68569.59 | -10.919 | 0.01401692 | 3.799531
-0.41958 | 68570.31 | -10.66201 | 0.0150671 | 3.799531
-0.40963 | 68573.84 | -10.40528 | 0.02021588 | 3.799531
-0.39968 | 68572.41 | -10.14855 | 0.01813011 | 3.799531
-0.38972 | 68574.3 | -9.891564 | 0.02088682 | 3.799531
-0.37977 | 68575.03 | -9.634834 | 0.02195158 | 3.799531
-0.36981 | 68575.66 | -9.377846 | 0.02287049 | 3.799531
-0.35986 | 68581.84 | -9.121116 | 0.03188449 | 3.799531
-0.34991 | 68575.86 | -8.864387 | 0.0231622 | 3.799531
-0.33995 | 68580.62 | -8.607399 | 0.03010503 | 3.799531
-0.32962 | 68580.7 | -8.340864 | 0.03022171 | 3.799531
-0.31966 | 68577.7 | -8.083876 | 0.02584598 | 3.799531
-0.30971 | 68575.41 | -7.827146 | 0.02250584 | 3.799531
-0.29976 | 68581.95 | -7.570417 | 0.03204493 | 3.799531
-0.28942 | 68582.37 | -7.303624 | 0.03265754 | 3.799531
-0.27985 | 68583.22 | -7.056699 | 0.03389733 | 3.799531
-0.26951 | 68583.76 | -6.789906 | 0.03468496 | 3.799531
-0.25956 | 68583.88 | -6.533176 | 0.03485999 | 3.799531
-0.2496 | 68589.29 | -6.276189 | 0.04275089 | 3.799531
-0.23965 | 68587.63 | -6.019459 | 0.04032965 | 3.799531
-0.2297 | 68590.55 | -5.762729 | 0.04458869 | 3.799531
-0.21974 | 68590.86 | -5.505741 | 0.04504085 | 3.799531
-0.20979 | 68590.87 | -5.249011 | 0.04505544 | 3.799531
-0.19984 | 68592.66 | -4.992281 | 0.04766629 | 3.799531
-0.18988 | 68590.28 | -4.735293 | 0.04419488 | 3.799531
-0.17993 | 68593.36 | -4.478564 | 0.0486873 | 3.799531
-0.16997 | 68594.88 | -4.221576 | 0.05090433 | 3.799531
-0.16002 | 68593.46 | -3.964846 | 0.04883315 | 3.799531
-0.15007 | 68591.43 | -3.708116 | 0.04587224 | 3.799531
-0.14011 | 68595.34 | -3.451128 | 0.05157528 | 3.799531
-0.13016 | 68594.74 | -3.194398 | 0.05070013 | 3.799531
-0.11982 | 68595.75 | -2.927606 | 0.05217329 | 3.799531
-0.10987 | 68599.21 | -2.670876 | 0.05721997 | 3.799531
-0.09992 | 68601.43 | -2.414146 | 0.06045801 | 3.799531
-0.08996 | 68599.66 | -2.157158 | 0.05787633 | 3.799531
-0.08001 | 68603.97 | -1.900428 | 0.0641628 | 3.799531
-0.07005 | 68601.95 | -1.64344 | 0.06121647 | 3.799531
-0.05972 | 68605.05 | -1.376906 | 0.06573806 | 3.799531
-0.04976 | 68605.88 | -1.119918 | 0.06694868 | 3.799531
-0.04019 | 68604.37 | -0.8729929 | 0.06474623 | 3.799531
-0.02986 | 68605.38 | -0.6064583 | 0.06621939 | 3.799531
-0.0199 | 68610.97 | -0.3494704 | 0.07437283 | 3.799531
-0.00995 | 68607.88 | -0.09274056 | 0.06986583 | 3.799531
0 | 68610.26 | 0.1639893 | 0.07333724 | 3.799531
0.01033 | 68612.8 | 0.4305239 | 0.07704203 | 3.799531
0.02029 | 68611.48 | 0.6875118 | 0.07511671 | 3.799531
0.03024 | 68613.7 | 0.9442416 | 0.07835475 | 3.799531
0.0402 | 68615.12 | 1.201229 | 0.08042593 | 3.799531
0.05015 | 68616.01 | 1.457959 | 0.08172406 | 3.799531
0.0601 | 68614.7 | 1.714689 | 0.07981333 | 3.799531
0.07006 | 68614.96 | 1.971677 | 0.08019256 | 3.799531
0.08001 | 68619.01 | 2.228407 | 0.08609979 | 3.799531
0.08997 | 68619.53 | 2.485395 | 0.08685825 | 3.799531
0.09992 | 68619.44 | 2.742125 | 0.08672698 | 3.799531
0.10988 | 68618.47 | 2.999112 | 0.08531216 | 3.799531
0.11983 | 68620.83 | 3.255842 | 0.0887544 | 3.799531
0.13017 | 68619.77 | 3.522635 | 0.08720831 | 3.799531
0.14012 | 68622.9 | 3.779365 | 0.09177366 | 3.799531
0.15008 | 68622.87 | 4.036353 | 0.0917299 | 3.799531
0.16003 | 68623.81 | 4.293082 | 0.09310096 | 3.799531
0.16999 | 68628.23 | 4.55007 | 0.09954787 | 3.799531
0.17994 | 68628.83 | 4.8068 | 0.100423 | 3.799531
0.18989 | 68625.97 | 5.06353 | 0.09625149 | 3.799531
0.19985 | 68626.98 | 5.320518 | 0.09772465 | 3.799531
0.2098 | 68628.26 | 5.577248 | 0.09959163 | 3.799531
0.22014 | 68629.78 | 5.84404 | 0.1018087 | 3.799531
0.23009 | 68634.06 | 6.10077 | 0.1080514 | 3.799531
0.24005 | 68634.88 | 6.357758 | 0.1092474 | 3.799531
0.25 | 68634.38 | 6.614488 | 0.1085181 | 3.799531
0.25996 | 68635.79 | 6.871476 | 0.1105747 | 3.799531
0.26991 | 68636.79 | 7.128206 | 0.1120333 | 3.799531
0.27987 | 68637.69 | 7.385194 | 0.113346 | 3.799531
0.28982 | 68638.1 | 7.641923 | 0.113944 | 3.799531
0.29977 | 68637.09 | 7.898653 | 0.1124709 | 3.799531
0.30973 | 68638.1 | 8.155641 | 0.113944 | 3.799531
0.32007 | 68640.8 | 8.422434 | 0.1178822 | 3.799531
0.33002 | 68641.39 | 8.679164 | 0.1187427 | 3.799531
0.33959 | 68641.19 | 8.926089 | 0.118451 | 3.799531
0.34993 | 68645.1 | 9.192881 | 0.1241541 | 3.799531
0.35988 | 68646.49 | 9.449611 | 0.1261815 | 3.799531
0.36984 | 68645.26 | 9.706599 | 0.1243874 | 3.799531
0.37979 | 68646.87 | 9.963329 | 0.1267357 | 3.799531
0.38975 | 68646.28 | 10.22032 | 0.1258752 | 3.799531
0.3997 | 68646.44 | 10.47705 | 0.1261086 | 3.799531
0.40966 | 68647.26 | 10.73403 | 0.1273046 | 3.799531
0.41961 | 68652.09 | 10.99076 | 0.1343495 | 3.799531
0.42956 | 68649 | 11.24749 | 0.1298425 | 3.799531
0.4399 | 68651.91 | 11.51429 | 0.134087 | 3.799531
0.44947 | 68654.26 | 11.76121 | 0.1375146 | 3.799531
0.45981 | 68656.59 | 12.028 | 0.1409131 | 3.799531
0.46976 | 68653.03 | 12.28473 | 0.1357206 | 3.799531
0.47972 | 68657.94 | 12.54172 | 0.1428822 | 3.799531
0.48967 | 68655.59 | 12.79845 | 0.1394545 | 3.799531
0.49963 | 68656.3 | 13.05544 | 0.1404901 | 3.799531
0.48967 | 68656.11 | 12.79845 | 0.140213 | 3.799531
0.47972 | 68654.73 | 12.54172 | 0.1382002 | 3.799531
0.46976 | 68653.75 | 12.28473 | 0.1367708 | 3.799531
0.45981 | 68652.06 | 12.028 | 0.1343058 | 3.799531
0.44947 | 68651.38 | 11.76121 | 0.1333139 | 3.799531
0.43952 | 68651.22 | 11.50448 | 0.1330806 | 3.799531
0.42956 | 68651.27 | 11.24749 | 0.1331535 | 3.799531
0.41961 | 68649.09 | 10.99076 | 0.1299738 | 3.799531
0.40966 | 68650.3 | 10.73403 | 0.1317387 | 3.799531
0.3997 | 68647.83 | 10.47705 | 0.128136 | 3.799531
0.38975 | 68645.57 | 10.22032 | 0.1248396 | 3.799531
0.37979 | 68643.86 | 9.963329 | 0.1223454 | 3.799531
0.36984 | 68645.16 | 9.706599 | 0.1242416 | 3.799531
0.35988 | 68639.22 | 9.449611 | 0.1155776 | 3.799531
0.34993 | 68640.56 | 9.192881 | 0.1175321 | 3.799531
0.33998 | 68638.94 | 8.936151 | 0.1151692 | 3.799531
0.32964 | 68639.38 | 8.669359 | 0.115811 | 3.799531
0.32007 | 68637.38 | 8.422434 | 0.1128938 | 3.799531
0.30973 | 68637.97 | 8.155641 | 0.1137544 | 3.799531
0.30016 | 68633.68 | 7.908716 | 0.1074971 | 3.799531
0.28982 | 68634.34 | 7.641923 | 0.1084598 | 3.799531
0.27987 | 68635.58 | 7.385194 | 0.1102684 | 3.799531
0.26991 | 68634.46 | 7.128206 | 0.1086348 | 3.799531
0.25996 | 68632.17 | 6.871476 | 0.1052947 | 3.799531
0.25 | 68635.24 | 6.614488 | 0.1097725 | 3.799531
0.24005 | 68630.58 | 6.357758 | 0.1029755 | 3.799531
0.23009 | 68629.91 | 6.10077 | 0.1019983 | 3.799531
0.22014 | 68629.13 | 5.84404 | 0.1008606 | 3.799531
0.21019 | 68626.6 | 5.587311 | 0.09717039 | 3.799531
0.19985 | 68625.75 | 5.320518 | 0.0959306 | 3.799531
0.18989 | 68626.48 | 5.06353 | 0.09699536 | 3.799531
0.17994 | 68625.23 | 4.8068 | 0.09517214 | 3.799531
0.16999 | 68622.86 | 4.55007 | 0.09171531 | 3.799531
0.16003 | 68622.62 | 4.293082 | 0.09136525 | 3.799531
0.15008 | 68624.04 | 4.036353 | 0.09343643 | 3.799531
0.14012 | 68620.53 | 3.779365 | 0.08831683 | 3.799531
0.13017 | 68619.04 | 3.522635 | 0.08614355 | 3.799531
0.12021 | 68618.11 | 3.265647 | 0.08478707 | 3.799531
0.11026 | 68618.06 | 3.008917 | 0.08471414 | 3.799531
0.09992 | 68619.07 | 2.742125 | 0.08618731 | 3.799531
0.09035 | 68617.78 | 2.495199 | 0.08430574 | 3.799531
0.08001 | 68616.16 | 2.228407 | 0.08194285 | 3.799531
0.07006 | 68616.15 | 1.971677 | 0.08192826 | 3.799531
0.0601 | 68614.59 | 1.714689 | 0.07965288 | 3.799531
0.05015 | 68611.73 | 1.457959 | 0.07548135 | 3.799531
0.0402 | 68611.96 | 1.201229 | 0.07581682 | 3.799531
0.03024 | 68611.82 | 0.9442416 | 0.07561262 | 3.799531
0.02029 | 68610.55 | 0.6875118 | 0.07376023 | 3.799531
0.01033 | 68611.85 | 0.4305239 | 0.07565638 | 3.799531
0 | 68610.73 | 0.1639893 | 0.07402278 | 3.799531
-0.00995 | 68608.99 | -0.09274056 | 0.07148485 | 3.799531
-0.0199 | 68606.1 | -0.3494704 | 0.06726956 | 3.799531
-0.02986 | 68608.61 | -0.6064583 | 0.07093059 | 3.799531
-0.03981 | 68603.86 | -0.8631881 | 0.06400235 | 3.799531
-0.05015 | 68604.5 | -1.129981 | 0.06493584 | 3.799531
-0.0601 | 68603.92 | -1.386711 | 0.06408987 | 3.799531
-0.07005 | 68605.4 | -1.64344 | 0.06624856 | 3.799531
-0.08001 | 68606.3 | -1.900428 | 0.06756128 | 3.799531
-0.08996 | 68602.48 | -2.157158 | 0.06198952 | 3.799531
-0.09992 | 68603.66 | -2.414146 | 0.06371064 | 3.799531
-0.10987 | 68598.12 | -2.670876 | 0.05563012 | 3.799531
-0.11982 | 68600.51 | -2.927606 | 0.05911612 | 3.799531
-0.12978 | 68601.09 | -3.184594 | 0.05996209 | 3.799531
-0.13973 | 68600.15 | -3.441323 | 0.05859103 | 3.799531
-0.15007 | 68598.34 | -3.708116 | 0.05595101 | 3.799531
-0.15964 | 68594.52 | -3.955041 | 0.05037924 | 3.799531
-0.16997 | 68594.14 | -4.221576 | 0.04982499 | 3.799531
-0.17993 | 68591.34 | -4.478564 | 0.04574097 | 3.799531
-0.18988 | 68591.69 | -4.735293 | 0.04625147 | 3.799531
-0.19984 | 68591.68 | -4.992281 | 0.04623689 | 3.799531
-0.20979 | 68588.7 | -5.249011 | 0.04189033 | 3.799531
-0.21974 | 68588.74 | -5.505741 | 0.04194867 | 3.799531
-0.2297 | 68590.84 | -5.762729 | 0.04501168 | 3.799531
-0.23965 | 68586.6 | -6.019459 | 0.03882732 | 3.799531
-0.2496 | 68586.31 | -6.276189 | 0.03840433 | 3.799531
-0.25994 | 68581.12 | -6.542981 | 0.03083431 | 3.799531
-0.26951 | 68582.99 | -6.789906 | 0.03356185 | 3.799531
-0.27985 | 68584.51 | -7.056699 | 0.03577889 | 3.799531
-0.2898 | 68579.15 | -7.313429 | 0.02796092 | 3.799531
-0.29976 | 68578.63 | -7.570417 | 0.02720246 | 3.799531
-0.30971 | 68575.76 | -7.827146 | 0.02301634 | 3.799531
-0.31966 | 68579.42 | -8.083876 | 0.02835473 | 3.799531
-0.32962 | 68573.95 | -8.340864 | 0.02037632 | 3.799531
-0.33995 | 68577.34 | -8.607399 | 0.02532089 | 3.799531
-0.34952 | 68575.05 | -8.854324 | 0.02198075 | 3.799531
-0.35986 | 68575.78 | -9.121116 | 0.02304551 | 3.799531
-0.36981 | 68576.92 | -9.377846 | 0.02470829 | 3.799531
-0.37977 | 68574.95 | -9.634834 | 0.0218349 | 3.799531
-0.38972 | 68574.45 | -9.891564 | 0.02110561 | 3.799531
-0.39968 | 68572.55 | -10.14855 | 0.01833431 | 3.799531
-0.40963 | 68569.05 | -10.40528 | 0.01322929 | 3.799531
-0.41958 | 68567.91 | -10.66201 | 0.01156651 | 3.799531
-0.42954 | 68567.84 | -10.919 | 0.01146441 | 3.799531
-0.43949 | 68566.98 | -11.17573 | 0.01021004 | 3.799531
-0.44983 | 68565.42 | -11.44252 | 0.007934658 | 3.799531
-0.4594 | 68569.13 | -11.68945 | 0.01334598 | 3.799531
-0.46973 | 68565.06 | -11.95598 | 0.00740957 | 3.799531
-0.47969 | 68562.25 | -12.21297 | 0.003310969 | 3.799531
-0.48964 | 68559.98 | -12.4697 | 0 | 3.799531
-0.4996 | 68560.34 | -12.72669 | 0.0005250877 | 3.799531