## Sheet1
Kepco_Current_A | Resistance_Ohms | Magnetic_Field_G | MR_Ratio_Percent | Sensitivity_Ohms_per_G
-0.4996 | 43398.11 | -12.72669 | 0.001036922 | 1.221777
-0.48964 | 43397.96 | -12.4697 | 0.0006912815 | 1.221777
-0.47969 | 43398.15 | -12.21297 | 0.001129093 | 1.221777
-0.46935 | 43397.66 | -11.94618 | 0 | 1.221777
-0.4594 | 43398 | -11.68945 | 0.0007834524 | 1.221777
-0.44944 | 43398.22 | -11.43246 | 0.001290392 | 1.221777
-0.43949 | 43398.48 | -11.17573 | 0.001889503 | 1.221777
-0.42954 | 43398.67 | -10.919 | 0.002327314 | 1.221777
-0.41958 | 43398.64 | -10.66201 | 0.002258186 | 1.221777
-0.40963 | 43399.48 | -10.40528 | 0.004193775 | 1.221777
-0.39968 | 43398.97 | -10.14855 | 0.003018596 | 1.221777
-0.38972 | 43398.79 | -9.891564 | 0.002603827 | 1.221777
-0.37939 | 43399.04 | -9.625029 | 0.003179895 | 1.221777
-0.36981 | 43399.31 | -9.377846 | 0.003802048 | 1.221777
-0.35986 | 43399.79 | -9.121116 | 0.004908099 | 1.221777
-0.34991 | 43400.55 | -8.864387 | 0.006659345 | 1.221777
-0.33957 | 43399.09 | -8.597594 | 0.003295109 | 1.221777
-0.32962 | 43400.84 | -8.340864 | 0.007327584 | 1.221777
-0.31966 | 43400.33 | -8.083876 | 0.006152405 | 1.221777
-0.30971 | 43400.22 | -7.827146 | 0.005898936 | 1.221777
-0.29976 | 43399.85 | -7.570417 | 0.005046355 | 1.221777
-0.2898 | 43400.65 | -7.313429 | 0.006889772 | 1.221777
-0.27985 | 43401.87 | -7.056699 | 0.009700984 | 1.221777
-0.26951 | 43401.31 | -6.789906 | 0.008410592 | 1.221777
-0.25994 | 43401.32 | -6.542981 | 0.008433634 | 1.221777
-0.2496 | 43400.98 | -6.276189 | 0.007650182 | 1.221777
-0.23965 | 43401.43 | -6.019459 | 0.008687104 | 1.221777
-0.2297 | 43401.64 | -5.762729 | 0.009171001 | 1.221777
-0.21974 | 43401.41 | -5.505741 | 0.008641019 | 1.221777
-0.20979 | 43402.54 | -5.249011 | 0.01124485 | 1.221777
-0.19984 | 43402.94 | -4.992281 | 0.01216655 | 1.221777
-0.18988 | 43402.21 | -4.735293 | 0.01048444 | 1.221777
-0.17993 | 43402.23 | -4.478564 | 0.01053052 | 1.221777
-0.16959 | 43402.98 | -4.211771 | 0.01225873 | 1.221777
-0.15964 | 43402.18 | -3.955041 | 0.01041531 | 1.221777
-0.15007 | 43402.18 | -3.708116 | 0.01041531 | 1.221777
-0.13973 | 43402.88 | -3.441323 | 0.0120283 | 1.221777
-0.12978 | 43403.14 | -3.184594 | 0.01262741 | 1.221777
-0.11982 | 43403.53 | -2.927606 | 0.01352607 | 1.221777
-0.10987 | 43401.69 | -2.670876 | 0.009286215 | 1.221777
-0.09992 | 43402.5 | -2.414146 | 0.01115268 | 1.221777
-0.08996 | 43402.59 | -2.157158 | 0.01136006 | 1.221777
-0.07962 | 43402.89 | -1.890366 | 0.01205134 | 1.221777
-0.07005 | 43403.93 | -1.64344 | 0.01444778 | 1.221777
-0.05972 | 43403.31 | -1.376906 | 0.01301914 | 1.221777
-0.05015 | 43403.52 | -1.129981 | 0.01350303 | 1.221777
-0.03981 | 43404 | -0.8631881 | 0.01460908 | 1.221777
-0.02986 | 43403.12 | -0.6064583 | 0.01258132 | 1.221777
-0.0199 | 43404.23 | -0.3494704 | 0.01513907 | 1.221777
-0.00995 | 43404.44 | -0.09274056 | 0.01562296 | 1.221777
0 | 43403.96 | 0.1639893 | 0.01451691 | 1.221777
0.01033 | 43403.56 | 0.4305239 | 0.0135952 | 1.221777
0.02029 | 43404.05 | 0.6875118 | 0.0147243 | 1.221777
0.03024 | 43403.46 | 0.9442416 | 0.01336478 | 1.221777
0.0402 | 43403.81 | 1.201229 | 0.01417127 | 1.221777
0.05015 | 43403.59 | 1.457959 | 0.01366433 | 1.221777
0.0601 | 43404.08 | 1.714689 | 0.01479342 | 1.221777
0.07044 | 43404.27 | 1.981482 | 0.01523124 | 1.221777
0.08001 | 43404.74 | 2.228407 | 0.01631424 | 1.221777
0.08997 | 43404.9 | 2.485395 | 0.01668293 | 1.221777
0.09992 | 43404.45 | 2.742125 | 0.015646 | 1.221777
0.11026 | 43404.76 | 3.008917 | 0.01636033 | 1.221777
0.12021 | 43405.43 | 3.265647 | 0.01790419 | 1.221777
0.13017 | 43404.63 | 3.522635 | 0.01606077 | 1.221777
0.14012 | 43405.64 | 3.779365 | 0.01838809 | 1.221777
0.15008 | 43406.44 | 4.036353 | 0.02023151 | 1.221777
0.16003 | 43405.73 | 4.293082 | 0.01859547 | 1.221777
0.16999 | 43406.4 | 4.55007 | 0.02013933 | 1.221777
0.17994 | 43405.39 | 4.8068 | 0.01781202 | 1.221777
0.18989 | 43406.25 | 5.06353 | 0.01979369 | 1.221777
0.19985 | 43406.59 | 5.320518 | 0.02057715 | 1.221777
0.21019 | 43406.91 | 5.587311 | 0.02131451 | 1.221777
0.22014 | 43428.82 | 5.84404 | 0.07180111 | 1.221777
0.23009 | 43429.16 | 6.10077 | 0.07258456 | 1.221777
0.24005 | 43428.93 | 6.357758 | 0.07205458 | 1.221777
0.25 | 43406.93 | 6.614488 | 0.0213606 | 1.221777
0.25996 | 43406.72 | 6.871476 | 0.0208767 | 1.221777
0.26991 | 43406.17 | 7.128206 | 0.01960935 | 1.221777
0.27987 | 43405.91 | 7.385194 | 0.01901024 | 1.221777
0.28982 | 43408.57 | 7.641923 | 0.0251396 | 1.221777
0.29977 | 43406.99 | 7.898653 | 0.02149886 | 1.221777
0.31011 | 43406.42 | 8.165446 | 0.02018542 | 1.221777
0.32007 | 43406.89 | 8.422434 | 0.02126843 | 1.221777
0.33002 | 43406.7 | 8.679164 | 0.02083062 | 1.221777
0.33998 | 43407.87 | 8.936151 | 0.02352661 | 1.221777
0.34993 | 43406.9 | 9.192881 | 0.02129147 | 1.221777
0.35988 | 43407.89 | 9.449611 | 0.0235727 | 1.221777
0.36984 | 43407.17 | 9.706599 | 0.02191362 | 1.221777
0.37979 | 43408.39 | 9.963329 | 0.02472484 | 1.221777
0.38936 | 43406.98 | 10.21025 | 0.02147581 | 1.221777
0.3997 | 43408.17 | 10.47705 | 0.0242179 | 1.221777
0.41004 | 43408.23 | 10.74384 | 0.02435615 | 1.221777
0.41961 | 43409.16 | 10.99076 | 0.02649912 | 1.221777
0.42995 | 43408.72 | 11.25756 | 0.02548525 | 1.221777
0.43952 | 43409.78 | 11.50448 | 0.02792777 | 1.221777
0.44986 | 43410.01 | 11.77127 | 0.02845776 | 1.221777
0.45981 | 43410.47 | 12.028 | 0.02951772 | 1.221777
0.46976 | 43410.11 | 12.28473 | 0.02868818 | 1.221777
0.47972 | 43409.72 | 12.54172 | 0.02778952 | 1.221777
0.48967 | 43409.05 | 12.79845 | 0.02624565 | 1.221777
0.49963 | 43410.98 | 13.05544 | 0.0306929 | 1.221777
0.48967 | 43410.41 | 12.79845 | 0.02937946 | 1.221777
0.47972 | 43409.58 | 12.54172 | 0.02746692 | 1.221777
0.46976 | 43408.63 | 12.28473 | 0.02527786 | 1.221777
0.45981 | 43408.69 | 12.028 | 0.02541612 | 1.221777
0.44947 | 43409.93 | 11.76121 | 0.02827341 | 1.221777
0.43952 | 43409.12 | 11.50448 | 0.02640695 | 1.221777
0.42995 | 43410.26 | 11.25756 | 0.02903382 | 1.221777
0.41961 | 43409 | 10.99076 | 0.02613044 | 1.221777
0.40966 | 43410.16 | 10.73403 | 0.0288034 | 1.221777
0.3997 | 43409.85 | 10.47705 | 0.02808907 | 1.221777
0.38975 | 43410.39 | 10.22032 | 0.02933338 | 1.221777
0.37979 | 43408.08 | 9.963329 | 0.02401051 | 1.221777
0.36984 | 43407.73 | 9.706599 | 0.02320402 | 1.221777
0.35988 | 43408 | 9.449611 | 0.02382617 | 1.221777
0.34993 | 43407.69 | 9.192881 | 0.02311185 | 1.221777
0.33998 | 43407.97 | 8.936151 | 0.02375704 | 1.221777
0.33002 | 43408.54 | 8.679164 | 0.02507048 | 1.221777
0.31968 | 43407.32 | 8.412371 | 0.02225926 | 1.221777
0.30973 | 43407.57 | 8.155641 | 0.02283533 | 1.221777
0.30016 | 43407.6 | 7.908716 | 0.02290446 | 1.221777
0.28982 | 43406.57 | 7.641923 | 0.02053106 | 1.221777
0.27987 | 43407 | 7.385194 | 0.0215219 | 1.221777
0.26991 | 43407.14 | 7.128206 | 0.0218445 | 1.221777
0.25996 | 43407.07 | 6.871476 | 0.0216832 | 1.221777
0.25 | 43407.17 | 6.614488 | 0.02191362 | 1.221777
0.24005 | 43406.24 | 6.357758 | 0.01977065 | 1.221777
0.22971 | 43405.98 | 6.090965 | 0.01917154 | 1.221777
0.22014 | 43406.18 | 5.84404 | 0.01963239 | 1.221777
0.21019 | 43406.18 | 5.587311 | 0.01963239 | 1.221777
0.20023 | 43406.77 | 5.330323 | 0.02099192 | 1.221777
0.18989 | 43405.65 | 5.06353 | 0.01841113 | 1.221777
0.17994 | 43406.56 | 4.8068 | 0.02050802 | 1.221777
0.16999 | 43404.88 | 4.55007 | 0.01663684 | 1.221777
0.16003 | 43404.64 | 4.293082 | 0.01608382 | 1.221777
0.15008 | 43405.09 | 4.036353 | 0.01712074 | 1.221777
0.14012 | 43404.23 | 3.779365 | 0.01513907 | 1.221777
0.13017 | 43404.39 | 3.522635 | 0.01550775 | 1.221777
0.11983 | 43404.55 | 3.255842 | 0.01587643 | 1.221777
0.11026 | 43404.27 | 3.008917 | 0.01523124 | 1.221777
0.09992 | 43404.11 | 2.742125 | 0.01486255 | 1.221777
0.08997 | 43403.93 | 2.485395 | 0.01444778 | 1.221777
0.08001 | 43404.36 | 2.228407 | 0.01543862 | 1.221777
0.07006 | 43405.55 | 1.971677 | 0.0181807 | 1.221777
0.0601 | 43405.59 | 1.714689 | 0.01827287 | 1.221777
0.05015 | 43404.6 | 1.457959 | 0.01599165 | 1.221777
0.0402 | 43404.05 | 1.201229 | 0.0147243 | 1.221777
0.03024 | 43404.4 | 0.9442416 | 0.01553079 | 1.221777
0.02029 | 43425.8 | 0.6875118 | 0.06484221 | 1.221777
0.01033 | 43424.99 | 0.4305239 | 0.06297575 | 1.221777
0 | 43403.82 | 0.1639893 | 0.01419431 | 1.221777
-0.00995 | 43404.36 | -0.09274056 | 0.01543862 | 1.221777
-0.0199 | 43403.73 | -0.3494704 | 0.01398693 | 1.221777
-0.02986 | 43403.09 | -0.6064583 | 0.0125122 | 1.221777
-0.03981 | 43402.89 | -0.8631881 | 0.01205134 | 1.221777
-0.04976 | 43402.66 | -1.119918 | 0.01152136 | 1.221777
-0.0601 | 43403.09 | -1.386711 | 0.0125122 | 1.221777
-0.07005 | 43403.92 | -1.64344 | 0.01442474 | 1.221777
-0.08001 | 43403.27 | -1.900428 | 0.01292696 | 1.221777
-0.08996 | 43402.4 | -2.157158 | 0.01092225 | 1.221777
-0.09992 | 43403.41 | -2.414146 | 0.01324956 | 1.221777
-0.10987 | 43402.98 | -2.670876 | 0.01225873 | 1.221777
-0.11982 | 43403.42 | -2.927606 | 0.01327261 | 1.221777
-0.12978 | 43401.25 | -3.184594 | 0.008272335 | 1.221777
-0.14011 | 43401.63 | -3.451128 | 0.009147959 | 1.221777
-0.15007 | 43403.68 | -3.708116 | 0.01387172 | 1.221777
-0.16002 | 43403.23 | -3.964846 | 0.01283479 | 1.221777
-0.16997 | 43404.05 | -4.221576 | 0.0147243 | 1.221777
-0.17993 | 43403.03 | -4.478564 | 0.01237394 | 1.221777
-0.18988 | 43402.29 | -4.735293 | 0.01066878 | 1.221777
-0.19984 | 43401.81 | -4.992281 | 0.009562728 | 1.221777
-0.20979 | 43400.59 | -5.249011 | 0.006751516 | 1.221777
-0.21974 | 43402.22 | -5.505741 | 0.01050748 | 1.221777
-0.2297 | 43401.65 | -5.762729 | 0.009194044 | 1.221777
-0.23965 | 43399.8 | -6.019459 | 0.004931141 | 1.221777
-0.2496 | 43399.62 | -6.276189 | 0.004516373 | 1.221777
-0.25956 | 43401.77 | -6.533176 | 0.009470557 | 1.221777
-0.26989 | 43401.52 | -6.799711 | 0.008894489 | 1.221777
-0.27985 | 43400.23 | -7.056699 | 0.005921978 | 1.221777
-0.2898 | 43399.64 | -7.313429 | 0.004562458 | 1.221777
-0.29976 | 43400.35 | -7.570417 | 0.006198491 | 1.221777
-0.30971 | 43400.48 | -7.827146 | 0.006498046 | 1.221777
-0.31966 | 43400.02 | -8.083876 | 0.005438081 | 1.221777
-0.32962 | 43400.13 | -8.340864 | 0.005691551 | 1.221777
-0.33995 | 43400.12 | -8.607399 | 0.005668508 | 1.221777
-0.34952 | 43400.09 | -8.854324 | 0.00559938 | 1.221777
-0.35948 | 43400.14 | -9.111312 | 0.005714594 | 1.221777
-0.36943 | 43398.8 | -9.368042 | 0.00262687 | 1.221777
-0.37939 | 43399.44 | -9.625029 | 0.004101604 | 1.221777
-0.38972 | 43397.96 | -9.891564 | 0.0006912815 | 1.221777
-0.39968 | 43398.31 | -10.14855 | 0.001497777 | 1.221777
-0.40963 | 43398.21 | -10.40528 | 0.001267349 | 1.221777
-0.41958 | 43398.39 | -10.66201 | 0.001682118 | 1.221777
-0.42954 | 43398.89 | -10.919 | 0.002834254 | 1.221777
-0.43949 | 43398.64 | -11.17573 | 0.002258186 | 1.221777
-0.44944 | 43398.27 | -11.43246 | 0.001405606 | 1.221777
-0.4594 | 43397.96 | -11.68945 | 0.0006912815 | 1.221777
-0.46973 | 43398.24 | -11.95598 | 0.001336478 | 1.221777
-0.47969 | 43398.18 | -12.21297 | 0.001198221 | 1.221777
-0.48964 | 43398.59 | -12.4697 | 0.002142973 | 1.221777
-0.4996 | 43398.03 | -12.72669 | 0.0008525805 | 1.221777