## Sheet1
Kepco_Current_A | Resistance_Ohms | Magnetic_Field_G | MR_Ratio_Percent | Sensitivity_Ohms_per_G
-0.4996 | 40440.04 | -12.72669 | 0.02597111 | 0.4995709
-0.48964 | 40440.66 | -12.4697 | 0.02750464 | 0.4995709
-0.47931 | 40441.59 | -12.20316 | 0.02980494 | 0.4995709
-0.46935 | 40441.35 | -11.94618 | 0.02921131 | 0.4995709
-0.4594 | 40439.78 | -11.68945 | 0.02532802 | 0.4995709
-0.44944 | 40439.68 | -11.43246 | 0.02508067 | 0.4995709
-0.43949 | 40440.22 | -11.17573 | 0.02641633 | 0.4995709
-0.42954 | 40438.62 | -10.919 | 0.02245883 | 0.4995709
-0.41958 | 40439.32 | -10.66201 | 0.02419023 | 0.4995709
-0.40963 | 40439.8 | -10.40528 | 0.02537748 | 0.4995709
-0.39968 | 40440.11 | -10.14855 | 0.02614425 | 0.4995709
-0.38972 | 40438.77 | -9.891564 | 0.02282984 | 0.4995709
-0.37977 | 40439.64 | -9.634834 | 0.02498173 | 0.4995709
-0.36981 | 40439.85 | -9.377846 | 0.02550116 | 0.4995709
-0.35986 | 40438.69 | -9.121116 | 0.02263197 | 0.4995709
-0.34991 | 40438.75 | -8.864387 | 0.02278037 | 0.4995709
-0.33995 | 40438.64 | -8.607399 | 0.02250829 | 0.4995709
-0.32962 | 40438.75 | -8.340864 | 0.02278037 | 0.4995709
-0.31966 | 40438.44 | -8.083876 | 0.02201361 | 0.4995709
-0.30971 | 40437.85 | -7.827146 | 0.02055428 | 0.4995709
-0.29976 | 40438.28 | -7.570417 | 0.02161786 | 0.4995709
-0.2898 | 40438.53 | -7.313429 | 0.02223622 | 0.4995709
-0.27985 | 40438.1 | -7.056699 | 0.02117264 | 0.4995709
-0.26989 | 40437.13 | -6.799711 | 0.0187734 | 0.4995709
-0.25956 | 40438.63 | -6.533176 | 0.02248356 | 0.4995709
-0.2496 | 40437.83 | -6.276189 | 0.02050481 | 0.4995709
-0.23965 | 40438.63 | -6.019459 | 0.02248356 | 0.4995709
-0.2297 | 40437.89 | -5.762729 | 0.02065322 | 0.4995709
-0.21974 | 40438.8 | -5.505741 | 0.02290404 | 0.4995709
-0.20979 | 40438 | -5.249011 | 0.02092529 | 0.4995709
-0.19984 | 40437.35 | -4.992281 | 0.01931756 | 0.4995709
-0.18988 | 40438.3 | -4.735293 | 0.02166733 | 0.4995709
-0.17993 | 40437.75 | -4.478564 | 0.02030693 | 0.4995709
-0.16959 | 40439.29 | -4.211771 | 0.02411603 | 0.4995709
-0.15964 | 40437.45 | -3.955041 | 0.0195649 | 0.4995709
-0.14968 | 40436.46 | -3.698053 | 0.0171162 | 0.4995709
-0.14011 | 40436.67 | -3.451128 | 0.01763562 | 0.4995709
-0.12978 | 40437.05 | -3.184594 | 0.01857553 | 0.4995709
-0.11982 | 40437.37 | -2.927606 | 0.01936703 | 0.4995709
-0.10987 | 40436.15 | -2.670876 | 0.01634943 | 0.4995709
-0.09992 | 40436.62 | -2.414146 | 0.01751195 | 0.4995709
-0.08996 | 40436.31 | -2.157158 | 0.01674518 | 0.4995709
-0.07962 | 40435.7 | -1.890366 | 0.01523638 | 0.4995709
-0.07005 | 40436.43 | -1.64344 | 0.01704199 | 0.4995709
-0.05972 | 40436.52 | -1.376906 | 0.0172646 | 0.4995709
-0.05015 | 40436.88 | -1.129981 | 0.01815504 | 0.4995709
-0.03981 | 40436.55 | -0.8631881 | 0.01733881 | 0.4995709
-0.02986 | 40436.47 | -0.6064583 | 0.01714093 | 0.4995709
-0.0199 | 40438.11 | -0.3494704 | 0.02119737 | 0.4995709
-0.00995 | 40437.03 | -0.09274056 | 0.01852606 | 0.4995709
0 | 40436.81 | 0.1639893 | 0.0179819 | 0.4995709
0.00995 | 40436.64 | 0.4207191 | 0.01756142 | 0.4995709
0.0199 | 40436.08 | 0.677449 | 0.01617629 | 0.4995709
0.03024 | 40434.9 | 0.9442416 | 0.01325763 | 0.4995709
0.03981 | 40436.34 | 1.191167 | 0.01681939 | 0.4995709
0.05015 | 40434.8 | 1.457959 | 0.01301029 | 0.4995709
0.0601 | 40435.68 | 1.714689 | 0.01518692 | 0.4995709
0.07006 | 40435.04 | 1.971677 | 0.01360391 | 0.4995709
0.0804 | 40434.79 | 2.23847 | 0.01298555 | 0.4995709
0.08997 | 40435.12 | 2.485395 | 0.01380179 | 0.4995709
0.09992 | 40434.27 | 2.742125 | 0.01169937 | 0.4995709
0.11026 | 40434.61 | 3.008917 | 0.01254034 | 0.4995709
0.12021 | 40434.25 | 3.265647 | 0.0116499 | 0.4995709
0.13017 | 40435.05 | 3.522635 | 0.01362865 | 0.4995709
0.14012 | 40435.02 | 3.779365 | 0.01355445 | 0.4995709
0.15008 | 40434.78 | 4.036353 | 0.01296082 | 0.4995709
0.16003 | 40435.16 | 4.293082 | 0.01390073 | 0.4995709
0.16999 | 40435 | 4.55007 | 0.01350498 | 0.4995709
0.17994 | 40434.6 | 4.8068 | 0.0125156 | 0.4995709
0.18989 | 40433.64 | 5.06353 | 0.0101411 | 0.4995709
0.19985 | 40434.23 | 5.320518 | 0.01160043 | 0.4995709
0.2098 | 40435.12 | 5.577248 | 0.01380179 | 0.4995709
0.22014 | 40432.84 | 5.84404 | 0.008162349 | 0.4995709
0.23009 | 40434.59 | 6.10077 | 0.01249087 | 0.4995709
0.24005 | 40434.61 | 6.357758 | 0.01254034 | 0.4995709
0.25 | 40433.83 | 6.614488 | 0.01061105 | 0.4995709
0.25996 | 40433.99 | 6.871476 | 0.0110068 | 0.4995709
0.26991 | 40434.49 | 7.128206 | 0.01224352 | 0.4995709
0.27987 | 40434.77 | 7.385194 | 0.01293609 | 0.4995709
0.28982 | 40434.28 | 7.641923 | 0.0117241 | 0.4995709
0.30016 | 40433.72 | 7.908716 | 0.01033897 | 0.4995709
0.30973 | 40433.23 | 8.155641 | 0.00912699 | 0.4995709
0.32007 | 40432.7 | 8.422434 | 0.007816067 | 0.4995709
0.33002 | 40433.02 | 8.679164 | 0.008607568 | 0.4995709
0.33998 | 40432.01 | 8.936151 | 0.006109394 | 0.4995709
0.34993 | 40432.36 | 9.192881 | 0.006975098 | 0.4995709
0.35988 | 40432.77 | 9.449611 | 0.007989208 | 0.4995709
0.36984 | 40431.91 | 9.706599 | 0.00586205 | 0.4995709
0.37979 | 40432.92 | 9.963329 | 0.008360224 | 0.4995709
0.38975 | 40432.83 | 10.22032 | 0.008137614 | 0.4995709
0.3997 | 40431.03 | 10.47705 | 0.003685424 | 0.4995709
0.40966 | 40431.74 | 10.73403 | 0.005441566 | 0.4995709
0.41961 | 40431.41 | 10.99076 | 0.004625331 | 0.4995709
0.42995 | 40431.19 | 11.25756 | 0.004081174 | 0.4995709
0.43952 | 40430.12 | 11.50448 | 0.001434595 | 0.4995709
0.44986 | 40431.22 | 11.77127 | 0.004155377 | 0.4995709
0.45981 | 40431.27 | 12.028 | 0.004279049 | 0.4995709
0.46976 | 40432.22 | 12.28473 | 0.006628816 | 0.4995709
0.47972 | 40431.93 | 12.54172 | 0.005911519 | 0.4995709
0.48967 | 40432.8 | 12.79845 | 0.008063411 | 0.4995709
0.49963 | 40431.81 | 13.05544 | 0.005614706 | 0.4995709
0.48967 | 40430.87 | 12.79845 | 0.003289674 | 0.4995709
0.47972 | 40430.66 | 12.54172 | 0.002770252 | 0.4995709
0.46976 | 40429.54 | 12.28473 | 0 | 0.4995709
0.45981 | 40430.01 | 12.028 | 0.001162516 | 0.4995709
0.44986 | 40430.2 | 11.77127 | 0.00163247 | 0.4995709
0.43952 | 40430.59 | 11.50448 | 0.002597111 | 0.4995709
0.42956 | 40430.79 | 11.24749 | 0.003091799 | 0.4995709
0.41961 | 40431 | 10.99076 | 0.003611221 | 0.4995709
0.40966 | 40431.03 | 10.73403 | 0.003685424 | 0.4995709
0.3997 | 40431.67 | 10.47705 | 0.005268425 | 0.4995709
0.38975 | 40432.9 | 10.22032 | 0.008310755 | 0.4995709
0.37979 | 40432.33 | 9.963329 | 0.006900895 | 0.4995709
0.36984 | 40432.29 | 9.706599 | 0.006801957 | 0.4995709
0.35988 | 40432.7 | 9.449611 | 0.007816067 | 0.4995709
0.34993 | 40432.35 | 9.192881 | 0.006950364 | 0.4995709
0.33998 | 40432.88 | 8.936151 | 0.008261286 | 0.4995709
0.33002 | 40433.09 | 8.679164 | 0.008780708 | 0.4995709
0.32007 | 40433.32 | 8.422434 | 0.009349599 | 0.4995709
0.31011 | 40433.39 | 8.165446 | 0.00952274 | 0.4995709
0.29977 | 40432.32 | 7.898653 | 0.00687616 | 0.4995709
0.28982 | 40431.69 | 7.641923 | 0.005317894 | 0.4995709
0.27987 | 40432.07 | 7.385194 | 0.006257801 | 0.4995709
0.26991 | 40432 | 7.128206 | 0.00608466 | 0.4995709
0.25996 | 40433.02 | 6.871476 | 0.008607568 | 0.4995709
0.25 | 40432.04 | 6.614488 | 0.006183597 | 0.4995709
0.24005 | 40432.55 | 6.357758 | 0.007445051 | 0.4995709
0.23009 | 40432.9 | 6.10077 | 0.008310755 | 0.4995709
0.22014 | 40433.44 | 5.84404 | 0.009646412 | 0.4995709
0.2098 | 40432.83 | 5.577248 | 0.008137614 | 0.4995709
0.19985 | 40432.74 | 5.320518 | 0.007915005 | 0.4995709
0.18989 | 40432.84 | 5.06353 | 0.008162349 | 0.4995709
0.17994 | 40433.34 | 4.8068 | 0.009399068 | 0.4995709
0.16999 | 40433.44 | 4.55007 | 0.009646412 | 0.4995709
0.16003 | 40433.9 | 4.293082 | 0.01078419 | 0.4995709
0.15008 | 40434.57 | 4.036353 | 0.0124414 | 0.4995709
0.14012 | 40434.18 | 3.779365 | 0.01147676 | 0.4995709
0.13017 | 40434.99 | 3.522635 | 0.01348024 | 0.4995709
0.12021 | 40435.36 | 3.265647 | 0.01439541 | 0.4995709
0.11026 | 40434.82 | 3.008917 | 0.01305976 | 0.4995709
0.09992 | 40435.55 | 2.742125 | 0.01486537 | 0.4995709
0.08997 | 40434.58 | 2.485395 | 0.01246613 | 0.4995709
0.08001 | 40434.8 | 2.228407 | 0.01301029 | 0.4995709
0.07006 | 40434.25 | 1.971677 | 0.0116499 | 0.4995709
0.0601 | 40434.11 | 1.714689 | 0.01130362 | 0.4995709
0.05015 | 40434.83 | 1.457959 | 0.01308449 | 0.4995709
0.0402 | 40435.17 | 1.201229 | 0.01392546 | 0.4995709
0.03024 | 40435.48 | 0.9442416 | 0.01469223 | 0.4995709
0.02029 | 40435.55 | 0.6875118 | 0.01486537 | 0.4995709
0.01033 | 40434.99 | 0.4305239 | 0.01348024 | 0.4995709
0 | 40436.46 | 0.1639893 | 0.0171162 | 0.4995709
-0.00995 | 40435.6 | -0.09274056 | 0.01498904 | 0.4995709
-0.0199 | 40436.05 | -0.3494704 | 0.01610209 | 0.4995709
-0.03024 | 40436.63 | -0.616263 | 0.01753668 | 0.4995709
-0.04019 | 40436.97 | -0.8729929 | 0.01837765 | 0.4995709
-0.04976 | 40436.61 | -1.119918 | 0.01748721 | 0.4995709
-0.0601 | 40437.15 | -1.386711 | 0.01882287 | 0.4995709
-0.06967 | 40437.6 | -1.633636 | 0.01993592 | 0.4995709
-0.07962 | 40437.4 | -1.890366 | 0.01944123 | 0.4995709
-0.08958 | 40438.08 | -2.147353 | 0.02112317 | 0.4995709
-0.09992 | 40437.34 | -2.414146 | 0.01929282 | 0.4995709
-0.10987 | 40438.46 | -2.670876 | 0.02206308 | 0.4995709
-0.11982 | 40438.79 | -2.927606 | 0.02287931 | 0.4995709
-0.13016 | 40438.82 | -3.194398 | 0.02295351 | 0.4995709
-0.14011 | 40438.76 | -3.451128 | 0.02280511 | 0.4995709
-0.15007 | 40439.16 | -3.708116 | 0.02379448 | 0.4995709
-0.16002 | 40438.42 | -3.964846 | 0.02196414 | 0.4995709
-0.16959 | 40437.78 | -4.211771 | 0.02038114 | 0.4995709
-0.17993 | 40438.61 | -4.478564 | 0.02243409 | 0.4995709
-0.18988 | 40438.45 | -4.735293 | 0.02203834 | 0.4995709
-0.19984 | 40439.78 | -4.992281 | 0.02532802 | 0.4995709
-0.20979 | 40438.31 | -5.249011 | 0.02169206 | 0.4995709
-0.21974 | 40439.05 | -5.505741 | 0.0235224 | 0.4995709
-0.2297 | 40439.21 | -5.762729 | 0.02391815 | 0.4995709
-0.24003 | 40439.77 | -6.029263 | 0.02530328 | 0.4995709
-0.2496 | 40440.29 | -6.276189 | 0.02658947 | 0.4995709
-0.25994 | 40440.22 | -6.542981 | 0.02641633 | 0.4995709
-0.26989 | 40440.98 | -6.799711 | 0.02829614 | 0.4995709
-0.27985 | 40439.64 | -7.056699 | 0.02498173 | 0.4995709
-0.2898 | 40440.16 | -7.313429 | 0.02626792 | 0.4995709
-0.29976 | 40440.27 | -7.570417 | 0.02654 | 0.4995709
-0.30971 | 40440.39 | -7.827146 | 0.02683681 | 0.4995709
-0.31966 | 40440.04 | -8.083876 | 0.02597111 | 0.4995709
-0.32962 | 40440.18 | -8.340864 | 0.02631739 | 0.4995709
-0.33995 | 40440.5 | -8.607399 | 0.02710889 | 0.4995709
-0.34991 | 40441.47 | -8.864387 | 0.02950813 | 0.4995709
-0.35986 | 40441.34 | -9.121116 | 0.02918658 | 0.4995709
-0.36981 | 40440.82 | -9.377846 | 0.02790039 | 0.4995709
-0.37939 | 40441.7 | -9.625029 | 0.03007702 | 0.4995709
-0.38972 | 40441.58 | -9.891564 | 0.02978021 | 0.4995709
-0.39968 | 40441.8 | -10.14855 | 0.03032436 | 0.4995709
-0.40963 | 40442.37 | -10.40528 | 0.03173422 | 0.4995709
-0.41958 | 40442.42 | -10.66201 | 0.03185789 | 0.4995709
-0.42954 | 40441.88 | -10.919 | 0.03052224 | 0.4995709
-0.43949 | 40440.63 | -11.17573 | 0.02743044 | 0.4995709
-0.44983 | 40440.36 | -11.44252 | 0.02676261 | 0.4995709
-0.4594 | 40441.05 | -11.68945 | 0.02846928 | 0.4995709
-0.46935 | 40440.19 | -11.94618 | 0.02634213 | 0.4995709
-0.47969 | 40441.78 | -12.21297 | 0.03027489 | 0.4995709
-0.48964 | 40441.5 | -12.4697 | 0.02958233 | 0.4995709
-0.4996 | 40441.41 | -12.72669 | 0.02935972 | 0.4995709