## Sheet1
Kepco_Current_A | Resistance_Ohms | Magnetic_Field_G | MR_Ratio_Percent | Sensitivity_Ohms_per_G
-0.4996 | 51978.07 | -12.72669 | 0.1801498 | 3.707219
-0.48964 | 51977 | -12.4697 | 0.1780875 | 3.707219
-0.47969 | 51976.43 | -12.21297 | 0.1769889 | 3.707219
-0.46973 | 51975.84 | -11.95598 | 0.1758518 | 3.707219
-0.45978 | 51973.64 | -11.69925 | 0.1716116 | 3.707219
-0.44983 | 51973.51 | -11.44252 | 0.1713611 | 3.707219
-0.43949 | 51972.57 | -11.17573 | 0.1695493 | 3.707219
-0.42954 | 51971.34 | -10.919 | 0.1671787 | 3.707219
-0.41958 | 51970.67 | -10.66201 | 0.1658874 | 3.707219
-0.40963 | 51968.3 | -10.40528 | 0.1613195 | 3.707219
-0.39968 | 51968.08 | -10.14855 | 0.1608955 | 3.707219
-0.38972 | 51966.26 | -9.891564 | 0.1573877 | 3.707219
-0.37977 | 51966.52 | -9.634834 | 0.1578889 | 3.707219
-0.36981 | 51965.36 | -9.377846 | 0.1556531 | 3.707219
-0.35986 | 51964.91 | -9.121116 | 0.1547858 | 3.707219
-0.34991 | 51963.55 | -8.864387 | 0.1521646 | 3.707219
-0.33995 | 51963.32 | -8.607399 | 0.1517213 | 3.707219
-0.32962 | 51961.64 | -8.340864 | 0.1484834 | 3.707219
-0.31966 | 51962.3 | -8.083876 | 0.1497554 | 3.707219
-0.30971 | 51959.98 | -7.827146 | 0.145284 | 3.707219
-0.29976 | 51958.8 | -7.570417 | 0.1430097 | 3.707219
-0.2898 | 51958.09 | -7.313429 | 0.1416413 | 3.707219
-0.27947 | 51956.81 | -7.046894 | 0.1391742 | 3.707219
-0.26951 | 51957.27 | -6.789906 | 0.1400608 | 3.707219
-0.25956 | 51957.15 | -6.533176 | 0.1398295 | 3.707219
-0.2496 | 51954.99 | -6.276189 | 0.1356665 | 3.707219
-0.24003 | 51953.95 | -6.029263 | 0.133662 | 3.707219
-0.23008 | 51952.77 | -5.772534 | 0.1313877 | 3.707219
-0.21974 | 51952.32 | -5.505741 | 0.1305204 | 3.707219
-0.20979 | 51951.43 | -5.249011 | 0.1288051 | 3.707219
-0.19984 | 51949.88 | -4.992281 | 0.1258177 | 3.707219
-0.18988 | 51948.3 | -4.735293 | 0.1227725 | 3.707219
-0.17993 | 51948.52 | -4.478564 | 0.1231965 | 3.707219
-0.16997 | 51946.36 | -4.221576 | 0.1190334 | 3.707219
-0.16002 | 51945.84 | -3.964846 | 0.1180312 | 3.707219
-0.15007 | 51944.62 | -3.708116 | 0.1156798 | 3.707219
-0.13973 | 51944.71 | -3.441323 | 0.1158533 | 3.707219
-0.12978 | 51944.54 | -3.184594 | 0.1155256 | 3.707219
-0.11982 | 51943.62 | -2.927606 | 0.1137524 | 3.707219
-0.10987 | 51943.21 | -2.670876 | 0.1129622 | 3.707219
-0.09992 | 51940.98 | -2.414146 | 0.1086642 | 3.707219
-0.08996 | 51941.2 | -2.157158 | 0.1090882 | 3.707219
-0.08001 | 51940.37 | -1.900428 | 0.1074885 | 3.707219
-0.07005 | 51939.32 | -1.64344 | 0.1054648 | 3.707219
-0.0601 | 51937.98 | -1.386711 | 0.1028822 | 3.707219
-0.05015 | 51937.22 | -1.129981 | 0.1014174 | 3.707219
-0.04019 | 51936.86 | -0.8729929 | 0.1007235 | 3.707219
-0.02986 | 51935.01 | -0.6064583 | 0.09715792 | 3.707219
-0.0199 | 51934.63 | -0.3494704 | 0.09642553 | 3.707219
-0.00995 | 51930.97 | -0.09274056 | 0.08937141 | 3.707219
0 | 51931.33 | 0.1639893 | 0.09006526 | 3.707219
0.01033 | 51931.95 | 0.4305239 | 0.09126022 | 3.707219
0.02029 | 51929.83 | 0.6875118 | 0.08717423 | 3.707219
0.03024 | 51929.23 | 0.9442416 | 0.08601782 | 3.707219
0.0402 | 51927.75 | 1.201229 | 0.08316533 | 3.707219
0.05015 | 51925.3 | 1.457959 | 0.07844331 | 3.707219
0.0601 | 51925.3 | 1.714689 | 0.07844331 | 3.707219
0.07006 | 51925.78 | 1.971677 | 0.07936844 | 3.707219
0.08001 | 51924.76 | 2.228407 | 0.07740254 | 3.707219
0.08997 | 51922.86 | 2.485395 | 0.07374057 | 3.707219
0.1003 | 51921.28 | 2.751929 | 0.07069535 | 3.707219
0.11026 | 51921.33 | 3.008917 | 0.07079172 | 3.707219
0.12021 | 51920.76 | 3.265647 | 0.06969313 | 3.707219
0.13017 | 51921.06 | 3.522635 | 0.07027133 | 3.707219
0.14012 | 51918.47 | 3.779365 | 0.06527949 | 3.707219
0.15008 | 51918.08 | 4.036353 | 0.06452782 | 3.707219
0.16003 | 51915.45 | 4.293082 | 0.05945888 | 3.707219
0.16999 | 51914.37 | 4.55007 | 0.05737733 | 3.707219
0.17994 | 51914.2 | 4.8068 | 0.05704968 | 3.707219
0.18989 | 51912.89 | 5.06353 | 0.05452485 | 3.707219
0.20023 | 51912.02 | 5.330323 | 0.05284805 | 3.707219
0.2098 | 51911.97 | 5.577248 | 0.05275168 | 3.707219
0.22014 | 51912.11 | 5.84404 | 0.05302151 | 3.707219
0.23009 | 51910.93 | 6.10077 | 0.05074724 | 3.707219
0.23967 | 51909.19 | 6.347953 | 0.04739364 | 3.707219
0.25 | 51908.85 | 6.614488 | 0.04673834 | 3.707219
0.25996 | 51907.01 | 6.871476 | 0.04319201 | 3.707219
0.26991 | 51907.05 | 7.128206 | 0.0432691 | 3.707219
0.27987 | 51906.13 | 7.385194 | 0.04149594 | 3.707219
0.28982 | 51905.8 | 7.641923 | 0.04085991 | 3.707219
0.29977 | 51904.09 | 7.898653 | 0.03756413 | 3.707219
0.30973 | 51902.77 | 8.155641 | 0.03502003 | 3.707219
0.32007 | 51901.59 | 8.422434 | 0.03274575 | 3.707219
0.33002 | 51901.43 | 8.679164 | 0.03243737 | 3.707219
0.33959 | 51900.88 | 8.926089 | 0.03137733 | 3.707219
0.34993 | 51899.51 | 9.192881 | 0.02873685 | 3.707219
0.35988 | 51897.65 | 9.449611 | 0.02515197 | 3.707219
0.36984 | 51896.77 | 9.706599 | 0.0234559 | 3.707219
0.37979 | 51896.01 | 9.963329 | 0.02199111 | 3.707219
0.38975 | 51894.71 | 10.22032 | 0.01948555 | 3.707219
0.3997 | 51893.36 | 10.47705 | 0.01688362 | 3.707219
0.40966 | 51892.7 | 10.73403 | 0.01561157 | 3.707219
0.41961 | 51891.33 | 10.99076 | 0.01297109 | 3.707219
0.42956 | 51890.58 | 11.24749 | 0.01152558 | 3.707219
0.43952 | 51891.04 | 11.50448 | 0.01241216 | 3.707219
0.44986 | 51889.44 | 11.77127 | 0.009328394 | 3.707219
0.45981 | 51888.4 | 12.028 | 0.007323946 | 3.707219
0.46976 | 51888.6 | 12.28473 | 0.007709417 | 3.707219
0.47972 | 51885.36 | 12.54172 | 0.001464789 | 3.707219
0.48967 | 51885.24 | 12.79845 | 0.001233507 | 3.707219
0.49963 | 51884.6 | 13.05544 | 0 | 3.707219
0.48967 | 51885.49 | 12.79845 | 0.001715345 | 3.707219
0.47972 | 51886.19 | 12.54172 | 0.003064493 | 3.707219
0.46976 | 51887.68 | 12.28473 | 0.005936251 | 3.707219
0.45981 | 51887.61 | 12.028 | 0.005801336 | 3.707219
0.44986 | 51888.55 | 11.77127 | 0.007613049 | 3.707219
0.43952 | 51888.78 | 11.50448 | 0.00805634 | 3.707219
0.42956 | 51892.11 | 11.24749 | 0.01447443 | 3.707219
0.41961 | 51891.83 | 10.99076 | 0.01393477 | 3.707219
0.40966 | 51893.45 | 10.73403 | 0.01705708 | 3.707219
0.3997 | 51894.01 | 10.47705 | 0.0181364 | 3.707219
0.38975 | 51894.64 | 10.22032 | 0.01935064 | 3.707219
0.37979 | 51896.08 | 9.963329 | 0.02212603 | 3.707219
0.36984 | 51896.47 | 9.706599 | 0.02287769 | 3.707219
0.35988 | 51898.37 | 9.449611 | 0.02653967 | 3.707219
0.34993 | 51900.37 | 9.192881 | 0.03039438 | 3.707219
0.33959 | 51900.01 | 8.926089 | 0.02970053 | 3.707219
0.33002 | 51901.91 | 8.679164 | 0.0333625 | 3.707219
0.32007 | 51902.65 | 8.422434 | 0.03478874 | 3.707219
0.31011 | 51903.39 | 8.165446 | 0.03621498 | 3.707219
0.29977 | 51904.87 | 7.898653 | 0.03906747 | 3.707219
0.28982 | 51904.31 | 7.641923 | 0.03798815 | 3.707219
0.27987 | 51907.57 | 7.385194 | 0.04427133 | 3.707219
0.26991 | 51907.29 | 7.128206 | 0.04373167 | 3.707219
0.25996 | 51906.78 | 6.871476 | 0.04274872 | 3.707219
0.25 | 51908.18 | 6.614488 | 0.04544701 | 3.707219
0.24005 | 51909.41 | 6.357758 | 0.04781766 | 3.707219
0.23009 | 51909.62 | 6.10077 | 0.0482224 | 3.707219
0.22014 | 51911.84 | 5.84404 | 0.05250113 | 3.707219
0.2098 | 51912.95 | 5.577248 | 0.05464049 | 3.707219
0.19985 | 51914.5 | 5.320518 | 0.05762789 | 3.707219
0.18989 | 51915.92 | 5.06353 | 0.06036473 | 3.707219
0.17994 | 51916.29 | 4.8068 | 0.06107785 | 3.707219
0.16999 | 51916.69 | 4.55007 | 0.0618488 | 3.707219
0.16003 | 51919.14 | 4.293082 | 0.06657081 | 3.707219
0.15008 | 51919.73 | 4.036353 | 0.06770795 | 3.707219
0.14012 | 51920.11 | 3.779365 | 0.06844035 | 3.707219
0.13017 | 51920.66 | 3.522635 | 0.06950039 | 3.707219
0.12021 | 51922.91 | 3.265647 | 0.07383694 | 3.707219
0.11026 | 51922.65 | 3.008917 | 0.07333583 | 3.707219
0.1003 | 51923.58 | 2.751929 | 0.07512827 | 3.707219
0.08997 | 51923.13 | 2.485395 | 0.07426096 | 3.707219
0.08001 | 51924.59 | 2.228407 | 0.07707489 | 3.707219
0.07006 | 51925.69 | 1.971677 | 0.07919498 | 3.707219
0.05972 | 51927.02 | 1.704884 | 0.08175836 | 3.707219
0.05015 | 51927.38 | 1.457959 | 0.08245221 | 3.707219
0.0402 | 51928.61 | 1.201229 | 0.08482286 | 3.707219
0.03024 | 51928.95 | 0.9442416 | 0.08547816 | 3.707219
0.02029 | 51929.7 | 0.6875118 | 0.08692367 | 3.707219
0.01033 | 51931.12 | 0.4305239 | 0.08966052 | 3.707219
0 | 51932.21 | 0.1639893 | 0.09176133 | 3.707219
-0.00995 | 51933.27 | -0.09274056 | 0.09380433 | 3.707219
-0.0199 | 51934.76 | -0.3494704 | 0.09667609 | 3.707219
-0.02986 | 51935.41 | -0.6064583 | 0.09792887 | 3.707219
-0.03981 | 51936.19 | -0.8631881 | 0.0994322 | 3.707219
-0.05015 | 51938.08 | -1.129981 | 0.1030749 | 3.707219
-0.0601 | 51939.46 | -1.386711 | 0.1057346 | 3.707219
-0.06967 | 51938.72 | -1.633636 | 0.1043084 | 3.707219
-0.07962 | 51940.89 | -1.890366 | 0.1084908 | 3.707219
-0.08996 | 51941.17 | -2.157158 | 0.1090304 | 3.707219
-0.09992 | 51942.09 | -2.414146 | 0.1108036 | 3.707219
-0.10987 | 51943 | -2.670876 | 0.1125575 | 3.707219
-0.11982 | 51943.55 | -2.927606 | 0.1136175 | 3.707219
-0.13016 | 51945.04 | -3.194398 | 0.1164893 | 3.707219
-0.14011 | 51946.16 | -3.451128 | 0.1186479 | 3.707219
-0.15007 | 51947.7 | -3.708116 | 0.121616 | 3.707219
-0.16002 | 51948.27 | -3.964846 | 0.1227146 | 3.707219
-0.16959 | 51947.98 | -4.211771 | 0.1221557 | 3.707219
-0.17993 | 51950.77 | -4.478564 | 0.127533 | 3.707219
-0.18988 | 51951.27 | -4.735293 | 0.1284967 | 3.707219
-0.19984 | 51953.76 | -4.992281 | 0.1332958 | 3.707219
-0.20979 | 51954.11 | -5.249011 | 0.1339704 | 3.707219
-0.21974 | 51954.48 | -5.505741 | 0.1346835 | 3.707219
-0.2297 | 51954.14 | -5.762729 | 0.1340282 | 3.707219
-0.24003 | 51955.98 | -6.029263 | 0.1375745 | 3.707219
-0.2496 | 51956.54 | -6.276189 | 0.1386539 | 3.707219
-0.25994 | 51957.43 | -6.542981 | 0.1403692 | 3.707219
-0.26989 | 51958.16 | -6.799711 | 0.1417762 | 3.707219
-0.27985 | 51957.89 | -7.056699 | 0.1412558 | 3.707219
-0.2898 | 51961.04 | -7.313429 | 0.147327 | 3.707219
-0.29976 | 51962.06 | -7.570417 | 0.1492929 | 3.707219
-0.31009 | 51963.98 | -7.836951 | 0.1529934 | 3.707219
-0.31966 | 51964.16 | -8.083876 | 0.1533403 | 3.707219
-0.33 | 51964.73 | -8.350669 | 0.1544389 | 3.707219
-0.33995 | 51965.71 | -8.607399 | 0.1563277 | 3.707219
-0.34952 | 51968.27 | -8.854324 | 0.1612617 | 3.707219
-0.35986 | 51968.19 | -9.121116 | 0.1611075 | 3.707219
-0.36981 | 51969.33 | -9.377846 | 0.1633047 | 3.707219
-0.37939 | 51969.92 | -9.625029 | 0.1644419 | 3.707219
-0.38972 | 51970.3 | -9.891564 | 0.1651743 | 3.707219
-0.39968 | 51971.5 | -10.14855 | 0.1674871 | 3.707219
-0.40963 | 51972.2 | -10.40528 | 0.1688362 | 3.707219
-0.41958 | 51973.04 | -10.66201 | 0.1704552 | 3.707219
-0.42954 | 51975.07 | -10.919 | 0.1743677 | 3.707219
-0.43949 | 51976.21 | -11.17573 | 0.1765649 | 3.707219
-0.44944 | 51976.13 | -11.43246 | 0.1764107 | 3.707219
-0.45978 | 51975.75 | -11.69925 | 0.1756783 | 3.707219
-0.46973 | 51978.36 | -11.95598 | 0.1807087 | 3.707219
-0.47969 | 51978.41 | -12.21297 | 0.1808051 | 3.707219
-0.48964 | 51979.98 | -12.4697 | 0.183831 | 3.707219
-0.4996 | 51980.18 | -12.72669 | 0.1842165 | 3.707219