## Sheet1
Kepco_Current_A | Resistance_Ohms | Magnetic_Field_G | MR_Ratio_Percent | Sensitivity_Ohms_per_G
-0.4996 | 55516.19 | -12.72669 | 0.2287799 | 4.947226
-0.48964 | 55517.02 | -12.4697 | 0.2302784 | 4.947226
-0.47931 | 55513.96 | -12.20316 | 0.2247539 | 4.947226
-0.46973 | 55513.73 | -11.95598 | 0.2243387 | 4.947226
-0.4594 | 55509.17 | -11.68945 | 0.2161061 | 4.947226
-0.44983 | 55506.92 | -11.44252 | 0.2120439 | 4.947226
-0.43949 | 55508.21 | -11.17573 | 0.2143729 | 4.947226
-0.42954 | 55506.19 | -10.919 | 0.210726 | 4.947226
-0.41958 | 55505.15 | -10.66201 | 0.2088484 | 4.947226
-0.40963 | 55502.04 | -10.40528 | 0.2032336 | 4.947226
-0.39968 | 55501.11 | -10.14855 | 0.2015546 | 4.947226
-0.38972 | 55499.2 | -9.891564 | 0.1981062 | 4.947226
-0.37977 | 55496.75 | -9.634834 | 0.193683 | 4.947226
-0.36981 | 55496.17 | -9.377846 | 0.1926359 | 4.947226
-0.35986 | 55494.81 | -9.121116 | 0.1901806 | 4.947226
-0.34991 | 55492.7 | -8.864387 | 0.1863712 | 4.947226
-0.33995 | 55490.55 | -8.607399 | 0.1824896 | 4.947226
-0.32962 | 55489.6 | -8.340864 | 0.1807744 | 4.947226
-0.31966 | 55487.09 | -8.083876 | 0.1762429 | 4.947226
-0.30971 | 55485.86 | -7.827146 | 0.1740222 | 4.947226
-0.29976 | 55487.25 | -7.570417 | 0.1765317 | 4.947226
-0.2898 | 55481.55 | -7.313429 | 0.166241 | 4.947226
-0.27985 | 55482.71 | -7.056699 | 0.1683352 | 4.947226
-0.26951 | 55478.7 | -6.789906 | 0.1610956 | 4.947226
-0.25994 | 55478.22 | -6.542981 | 0.160229 | 4.947226
-0.24999 | 55477.81 | -6.286251 | 0.1594888 | 4.947226
-0.24003 | 55478.13 | -6.029263 | 0.1600665 | 4.947226
-0.2297 | 55476.45 | -5.762729 | 0.1570335 | 4.947226
-0.21974 | 55474.49 | -5.505741 | 0.1534949 | 4.947226
-0.20979 | 55472.61 | -5.249011 | 0.1501007 | 4.947226
-0.20022 | 55474.46 | -5.002086 | 0.1534407 | 4.947226
-0.18988 | 55472.41 | -4.735293 | 0.1497397 | 4.947226
-0.17993 | 55469.89 | -4.478564 | 0.1451901 | 4.947226
-0.16959 | 55470.82 | -4.211771 | 0.1468691 | 4.947226
-0.16002 | 55468.7 | -3.964846 | 0.1430416 | 4.947226
-0.15007 | 55468.43 | -3.708116 | 0.1425542 | 4.947226
-0.14011 | 55466.5 | -3.451128 | 0.1390698 | 4.947226
-0.12978 | 55464.37 | -3.184594 | 0.1352243 | 4.947226
-0.11982 | 55462.75 | -2.927606 | 0.1322995 | 4.947226
-0.10987 | 55462.65 | -2.670876 | 0.132119 | 4.947226
-0.09992 | 55460.29 | -2.414146 | 0.1278582 | 4.947226
-0.08996 | 55460.45 | -2.157158 | 0.1281471 | 4.947226
-0.08001 | 55459.35 | -1.900428 | 0.1261612 | 4.947226
-0.07005 | 55457.63 | -1.64344 | 0.1230559 | 4.947226
-0.05972 | 55456.71 | -1.376906 | 0.1213949 | 4.947226
-0.04976 | 55456.99 | -1.119918 | 0.1219004 | 4.947226
-0.03981 | 55455.43 | -0.8631881 | 0.119084 | 4.947226
-0.03024 | 55455.01 | -0.616263 | 0.1183257 | 4.947226
-0.0199 | 55453.34 | -0.3494704 | 0.1153107 | 4.947226
-0.00995 | 55450.56 | -0.09274056 | 0.1102917 | 4.947226
0 | 55451.9 | 0.1639893 | 0.112711 | 4.947226
0.01033 | 55450.2 | 0.4305239 | 0.1096418 | 4.947226
0.02029 | 55448.91 | 0.6875118 | 0.1073128 | 4.947226
0.03024 | 55447.32 | 0.9442416 | 0.1044422 | 4.947226
0.0402 | 55446.17 | 1.201229 | 0.102366 | 4.947226
0.05015 | 55445.05 | 1.457959 | 0.100344 | 4.947226
0.0601 | 55444.93 | 1.714689 | 0.1001273 | 4.947226
0.07006 | 55443.96 | 1.971677 | 0.0983761 | 4.947226
0.08001 | 55440.5 | 2.228407 | 0.09212942 | 4.947226
0.09035 | 55443.04 | 2.495199 | 0.09671513 | 4.947226
0.09992 | 55440.67 | 2.742125 | 0.09243634 | 4.947226
0.10988 | 55440.36 | 2.999112 | 0.09187667 | 4.947226
0.11983 | 55439.31 | 3.255842 | 0.089981 | 4.947226
0.13017 | 55437.88 | 3.522635 | 0.08739928 | 4.947226
0.14012 | 55437.23 | 3.779365 | 0.08622578 | 4.947226
0.15008 | 55435.1 | 4.036353 | 0.08238028 | 4.947226
0.16003 | 55434.54 | 4.293082 | 0.08136926 | 4.947226
0.16999 | 55433.69 | 4.55007 | 0.07983467 | 4.947226
0.17994 | 55433.08 | 4.8068 | 0.07873338 | 4.947226
0.18989 | 55430.84 | 5.06353 | 0.07468929 | 4.947226
0.19985 | 55431.02 | 5.320518 | 0.07501426 | 4.947226
0.2098 | 55428.82 | 5.577248 | 0.07104238 | 4.947226
0.22014 | 55427.81 | 5.84404 | 0.06921893 | 4.947226
0.23009 | 55424.48 | 6.10077 | 0.06320696 | 4.947226
0.23967 | 55424.2 | 6.347953 | 0.06270145 | 4.947226
0.25 | 55424.64 | 6.614488 | 0.06349582 | 4.947226
0.25996 | 55420.52 | 6.871476 | 0.05605759 | 4.947226
0.26991 | 55421.69 | 7.128206 | 0.0581699 | 4.947226
0.27987 | 55418.88 | 7.385194 | 0.05309673 | 4.947226
0.28982 | 55417.45 | 7.641923 | 0.05051502 | 4.947226
0.29977 | 55417.16 | 7.898653 | 0.04999145 | 4.947226
0.30973 | 55414.38 | 8.155641 | 0.04497245 | 4.947226
0.32007 | 55413.84 | 8.422434 | 0.04399753 | 4.947226
0.32964 | 55412.73 | 8.669359 | 0.04199354 | 4.947226
0.33998 | 55411.34 | 8.936151 | 0.03948404 | 4.947226
0.34993 | 55411.75 | 9.192881 | 0.04022425 | 4.947226
0.35988 | 55410.11 | 9.449611 | 0.0372634 | 4.947226
0.36984 | 55407.88 | 9.706599 | 0.03323736 | 4.947226
0.37979 | 55405.5 | 9.963329 | 0.02894052 | 4.947226
0.38975 | 55406.53 | 10.22032 | 0.03080008 | 4.947226
0.3997 | 55403.67 | 10.47705 | 0.02563664 | 4.947226
0.40966 | 55403.79 | 10.73403 | 0.02585329 | 4.947226
0.41961 | 55401.29 | 10.99076 | 0.0213398 | 4.947226
0.42956 | 55399.58 | 11.24749 | 0.01825257 | 4.947226
0.4399 | 55398.81 | 11.51429 | 0.01686241 | 4.947226
0.44986 | 55398.54 | 11.77127 | 0.01637495 | 4.947226
0.45981 | 55395.72 | 12.028 | 0.01128373 | 4.947226
0.46976 | 55392.36 | 12.28473 | 0.005217598 | 4.947226
0.47972 | 55389.54 | 12.54172 | 0.0001263778 | 4.947226
0.49006 | 55390.51 | 12.80851 | 0.001877613 | 4.947226
0.49963 | 55389.86 | 13.05544 | 0.0007041049 | 4.947226
0.48967 | 55391.18 | 12.79845 | 0.003087229 | 4.947226
0.47972 | 55389.47 | 12.54172 | 0 | 4.947226
0.46976 | 55390.42 | 12.28473 | 0.001715127 | 4.947226
0.45981 | 55391.91 | 12.028 | 0.004405169 | 4.947226
0.44986 | 55393.76 | 11.77127 | 0.007745154 | 4.947226
0.43952 | 55394.33 | 11.50448 | 0.008774231 | 4.947226
0.42995 | 55395.72 | 11.25756 | 0.01128373 | 4.947226
0.41961 | 55395.96 | 10.99076 | 0.01171703 | 4.947226
0.40966 | 55397.63 | 10.73403 | 0.01473204 | 4.947226
0.3997 | 55397.7 | 10.47705 | 0.01485842 | 4.947226
0.38975 | 55398.09 | 10.22032 | 0.01556252 | 4.947226
0.37979 | 55400.63 | 9.963329 | 0.02014823 | 4.947226
0.36984 | 55400.64 | 9.706599 | 0.02016629 | 4.947226
0.35988 | 55400.3 | 9.449611 | 0.01955245 | 4.947226
0.34993 | 55404.13 | 9.192881 | 0.02646712 | 4.947226
0.33998 | 55403.15 | 8.936151 | 0.02469784 | 4.947226
0.33002 | 55406.61 | 8.679164 | 0.03094451 | 4.947226
0.32007 | 55405.1 | 8.422434 | 0.02821836 | 4.947226
0.31011 | 55407.15 | 8.165446 | 0.03191942 | 4.947226
0.29977 | 55407.35 | 7.898653 | 0.0322805 | 4.947226
0.28982 | 55409.63 | 7.641923 | 0.03639681 | 4.947226
0.27987 | 55408.99 | 7.385194 | 0.03524136 | 4.947226
0.26991 | 55410.77 | 7.128206 | 0.03845496 | 4.947226
0.25996 | 55412.05 | 6.871476 | 0.04076587 | 4.947226
0.25 | 55412.95 | 6.614488 | 0.04239073 | 4.947226
0.24005 | 55414.23 | 6.357758 | 0.04470164 | 4.947226
0.23009 | 55415.25 | 6.10077 | 0.04654314 | 4.947226
0.22014 | 55417.44 | 5.84404 | 0.05049696 | 4.947226
0.21019 | 55418.02 | 5.587311 | 0.05154409 | 4.947226
0.19985 | 55420.66 | 5.320518 | 0.05631034 | 4.947226
0.18989 | 55425.13 | 5.06353 | 0.06438047 | 4.947226
0.17994 | 55424.49 | 4.8068 | 0.06322501 | 4.947226
0.16999 | 55425.63 | 4.55007 | 0.06528317 | 4.947226
0.16003 | 55426.11 | 4.293082 | 0.06614976 | 4.947226
0.15008 | 55427.64 | 4.036353 | 0.06891202 | 4.947226
0.14012 | 55429.96 | 3.779365 | 0.07310054 | 4.947226
0.13017 | 55431.96 | 3.522635 | 0.07671133 | 4.947226
0.12021 | 55433.67 | 3.265647 | 0.07979856 | 4.947226
0.11026 | 55433.85 | 3.008917 | 0.08012353 | 4.947226
0.09992 | 55435.64 | 2.742125 | 0.08335519 | 4.947226
0.08997 | 55436.38 | 2.485395 | 0.08469119 | 4.947226
0.08001 | 55437.26 | 2.228407 | 0.08627994 | 4.947226
0.07006 | 55439.42 | 1.971677 | 0.0901796 | 4.947226
0.0601 | 55442.13 | 1.714689 | 0.09507222 | 4.947226
0.05015 | 55442.15 | 1.457959 | 0.09510833 | 4.947226
0.0402 | 55443.07 | 1.201229 | 0.0967693 | 4.947226
0.03024 | 55444.02 | 0.9442416 | 0.09848442 | 4.947226
0.02029 | 55445.82 | 0.6875118 | 0.1017341 | 4.947226
0.01033 | 55446.2 | 0.4305239 | 0.1024202 | 4.947226
0 | 55449.11 | 0.1639893 | 0.1076739 | 4.947226
-0.00995 | 55450.29 | -0.09274056 | 0.1098043 | 4.947226
-0.0199 | 55450.52 | -0.3494704 | 0.1102195 | 4.947226
-0.03024 | 55452.54 | -0.616263 | 0.1138664 | 4.947226
-0.03981 | 55453.38 | -0.8631881 | 0.1153829 | 4.947226
-0.05015 | 55456.27 | -1.129981 | 0.1206005 | 4.947226
-0.0601 | 55456.98 | -1.386711 | 0.1218824 | 4.947226
-0.07005 | 55456.81 | -1.64344 | 0.1215755 | 4.947226
-0.07962 | 55457.95 | -1.890366 | 0.1236336 | 4.947226
-0.08958 | 55461.76 | -2.147353 | 0.1305122 | 4.947226
-0.09992 | 55462.26 | -2.414146 | 0.1314149 | 4.947226
-0.10987 | 55462.15 | -2.670876 | 0.1312163 | 4.947226
-0.11982 | 55466.77 | -2.927606 | 0.1395572 | 4.947226
-0.12978 | 55465.31 | -3.184594 | 0.1369213 | 4.947226
-0.14011 | 55467.64 | -3.451128 | 0.1411279 | 4.947226
-0.14968 | 55467.61 | -3.698053 | 0.1410737 | 4.947226
-0.16002 | 55470.4 | -3.964846 | 0.1461108 | 4.947226
-0.16997 | 55471.47 | -4.221576 | 0.1480426 | 4.947226
-0.17993 | 55472.43 | -4.478564 | 0.1497758 | 4.947226
-0.18988 | 55473.74 | -4.735293 | 0.1521408 | 4.947226
-0.19984 | 55475.25 | -4.992281 | 0.154867 | 4.947226
-0.20979 | 55476.2 | -5.249011 | 0.1565821 | 4.947226
-0.22013 | 55477.01 | -5.515804 | 0.1580445 | 4.947226
-0.2297 | 55481.28 | -5.762729 | 0.1657535 | 4.947226
-0.24003 | 55482.51 | -6.029263 | 0.1679742 | 4.947226
-0.2496 | 55482.29 | -6.276189 | 0.167577 | 4.947226
-0.25956 | 55484.36 | -6.533176 | 0.1713142 | 4.947226
-0.26989 | 55484.78 | -6.799711 | 0.1720724 | 4.947226
-0.27985 | 55488.25 | -7.056699 | 0.1783371 | 4.947226
-0.2898 | 55487.4 | -7.313429 | 0.1768026 | 4.947226
-0.29976 | 55490.33 | -7.570417 | 0.1820924 | 4.947226
-0.31009 | 55489.63 | -7.836951 | 0.1808286 | 4.947226
-0.31966 | 55488.83 | -8.083876 | 0.1793843 | 4.947226
-0.33 | 55489.35 | -8.350669 | 0.1803231 | 4.947226
-0.33995 | 55492.53 | -8.607399 | 0.1860642 | 4.947226
-0.34991 | 55491.82 | -8.864387 | 0.1847824 | 4.947226
-0.35986 | 55494.05 | -9.121116 | 0.1888085 | 4.947226
-0.36981 | 55494.32 | -9.377846 | 0.1892959 | 4.947226
-0.37977 | 55496.84 | -9.634834 | 0.1938455 | 4.947226
-0.38972 | 55495.61 | -9.891564 | 0.1916249 | 4.947226
-0.39968 | 55498.16 | -10.14855 | 0.1962286 | 4.947226
-0.40963 | 55498.73 | -10.40528 | 0.1972577 | 4.947226
-0.41958 | 55499.55 | -10.66201 | 0.1987381 | 4.947226
-0.42954 | 55501.94 | -10.919 | 0.203053 | 4.947226
-0.43949 | 55502.12 | -11.17573 | 0.203378 | 4.947226
-0.44944 | 55501.64 | -11.43246 | 0.2025114 | 4.947226
-0.4594 | 55504 | -11.68945 | 0.2067722 | 4.947226
-0.46973 | 55503.59 | -11.95598 | 0.2060319 | 4.947226
-0.47969 | 55504.15 | -12.21297 | 0.207043 | 4.947226
-0.48964 | 55506.38 | -12.4697 | 0.211069 | 4.947226
-0.4996 | 55506.41 | -12.72669 | 0.2111232 | 4.947226