## Sheet1
Kepco_Current_A | Resistance_Ohms | Magnetic_Field_G | MR_Ratio_Percent | Sensitivity_Ohms_per_G
-0.4996 | 41901.84 | -12.72669 | 0.1371029 | 2.225185
-0.48964 | 41900.54 | -12.4697 | 0.1339962 | 2.225185
-0.47931 | 41899.58 | -12.20316 | 0.131702 | 2.225185
-0.46935 | 41897.72 | -11.94618 | 0.127257 | 2.225185
-0.4594 | 41897.37 | -11.68945 | 0.1264205 | 2.225185
-0.44944 | 41897.99 | -11.43246 | 0.1279022 | 2.225185
-0.43949 | 41898.08 | -11.17573 | 0.1281173 | 2.225185
-0.42954 | 41896.21 | -10.919 | 0.1236484 | 2.225185
-0.41958 | 41896.5 | -10.66201 | 0.1243414 | 2.225185
-0.40963 | 41895.31 | -10.40528 | 0.1214975 | 2.225185
-0.39968 | 41891.2 | -10.14855 | 0.1116754 | 2.225185
-0.38972 | 41892.14 | -9.891564 | 0.1139219 | 2.225185
-0.37977 | 41891.3 | -9.634834 | 0.1119144 | 2.225185
-0.36981 | 41892.87 | -9.377846 | 0.1156664 | 2.225185
-0.35986 | 41891.41 | -9.121116 | 0.1121773 | 2.225185
-0.34991 | 41891.2 | -8.864387 | 0.1116754 | 2.225185
-0.33957 | 41892.53 | -8.597594 | 0.1148539 | 2.225185
-0.32962 | 41891.33 | -8.340864 | 0.1119861 | 2.225185
-0.31966 | 41890.24 | -8.083876 | 0.1093812 | 2.225185
-0.30971 | 41891.19 | -7.827146 | 0.1116516 | 2.225185
-0.29976 | 41889.75 | -7.570417 | 0.1082102 | 2.225185
-0.2898 | 41889.21 | -7.313429 | 0.1069197 | 2.225185
-0.27985 | 41888.55 | -7.056699 | 0.1053425 | 2.225185
-0.26951 | 41887.57 | -6.789906 | 0.1030005 | 2.225185
-0.25994 | 41886.13 | -6.542981 | 0.09955915 | 2.225185
-0.2496 | 41886.32 | -6.276189 | 0.1000132 | 2.225185
-0.23965 | 41885.15 | -6.019459 | 0.09721715 | 2.225185
-0.2297 | 41882.99 | -5.762729 | 0.09205517 | 2.225185
-0.21974 | 41885.86 | -5.505741 | 0.09891391 | 2.225185
-0.20979 | 41885.35 | -5.249011 | 0.09769511 | 2.225185
-0.19984 | 41882.71 | -4.992281 | 0.09138603 | 2.225185
-0.18988 | 41883.46 | -4.735293 | 0.09317838 | 2.225185
-0.17993 | 41883.55 | -4.478564 | 0.09339346 | 2.225185
-0.16997 | 41882.94 | -4.221576 | 0.09193568 | 2.225185
-0.16002 | 41881.8 | -3.964846 | 0.08921131 | 2.225185
-0.14968 | 41880.89 | -3.698053 | 0.08703659 | 2.225185
-0.13973 | 41877.57 | -3.441323 | 0.07910245 | 2.225185
-0.12978 | 41879.5 | -3.184594 | 0.08371477 | 2.225185
-0.11982 | 41876.64 | -2.927606 | 0.07687993 | 2.225185
-0.10987 | 41878.51 | -2.670876 | 0.08134886 | 2.225185
-0.09992 | 41875.59 | -2.414146 | 0.07437064 | 2.225185
-0.08996 | 41878.21 | -2.157158 | 0.08063192 | 2.225185
-0.07962 | 41878.06 | -1.890366 | 0.08027345 | 2.225185
-0.06967 | 41875.82 | -1.633636 | 0.07492029 | 2.225185
-0.05972 | 41873.67 | -1.376906 | 0.06978222 | 2.225185
-0.04976 | 41873.21 | -1.119918 | 0.06868291 | 2.225185
-0.04019 | 41872.27 | -0.8729929 | 0.0664365 | 2.225185
-0.02986 | 41875.05 | -0.6064583 | 0.07308015 | 2.225185
-0.0199 | 41874.41 | -0.3494704 | 0.07155067 | 2.225185
-0.00995 | 41873.89 | -0.09274056 | 0.07030798 | 2.225185
0 | 41873.36 | 0.1639893 | 0.06904138 | 2.225185
0.00995 | 41873.35 | 0.4207191 | 0.06901748 | 2.225185
0.02029 | 41873.63 | 0.6875118 | 0.06968663 | 2.225185
0.03024 | 41871.68 | 0.9442416 | 0.06502651 | 2.225185
0.0402 | 41872.37 | 1.201229 | 0.06667548 | 2.225185
0.05015 | 41871.65 | 1.457959 | 0.06495482 | 2.225185
0.0601 | 41870.14 | 1.714689 | 0.06134622 | 2.225185
0.07006 | 41867.61 | 1.971677 | 0.05530002 | 2.225185
0.08001 | 41869.1 | 2.228407 | 0.05886082 | 2.225185
0.08997 | 41870.06 | 2.485395 | 0.06115503 | 2.225185
0.09992 | 41867.32 | 2.742125 | 0.05460698 | 2.225185
0.11026 | 41866.63 | 3.008917 | 0.05295801 | 2.225185
0.12021 | 41866.5 | 3.265647 | 0.05264734 | 2.225185
0.13017 | 41865.77 | 3.522635 | 0.05090278 | 2.225185
0.14012 | 41865.02 | 3.779365 | 0.04911043 | 2.225185
0.15008 | 41866.27 | 4.036353 | 0.05209768 | 2.225185
0.16003 | 41864.13 | 4.293082 | 0.04698351 | 2.225185
0.16999 | 41862.97 | 4.55007 | 0.04421134 | 2.225185
0.17994 | 41865.04 | 4.8068 | 0.04915823 | 2.225185
0.19028 | 41862.19 | 5.073593 | 0.04234729 | 2.225185
0.19985 | 41860.51 | 5.320518 | 0.03833242 | 2.225185
0.21019 | 41859.57 | 5.587311 | 0.03608601 | 2.225185
0.21976 | 41860.36 | 5.834236 | 0.03797395 | 2.225185
0.23009 | 41860.86 | 6.10077 | 0.03916886 | 2.225185
0.23967 | 41860.92 | 6.347953 | 0.03931224 | 2.225185
0.25 | 41858.56 | 6.614488 | 0.03367231 | 2.225185
0.25996 | 41858.32 | 6.871476 | 0.03309876 | 2.225185
0.26991 | 41857.59 | 7.128206 | 0.0313542 | 2.225185
0.27987 | 41856.77 | 7.385194 | 0.02939457 | 2.225185
0.28982 | 41857.21 | 7.641923 | 0.03044608 | 2.225185
0.29977 | 41855.33 | 7.898653 | 0.02595325 | 2.225185
0.30973 | 41856.02 | 8.155641 | 0.02760221 | 2.225185
0.32007 | 41855.3 | 8.422434 | 0.02588156 | 2.225185
0.33002 | 41854.23 | 8.679164 | 0.02332447 | 2.225185
0.33998 | 41854.56 | 8.936151 | 0.0241131 | 2.225185
0.34955 | 41854.02 | 9.183076 | 0.02282261 | 2.225185
0.35988 | 41852.08 | 9.449611 | 0.01818639 | 2.225185
0.36984 | 41850.14 | 9.706599 | 0.01355018 | 2.225185
0.37979 | 41851.61 | 9.963329 | 0.01706319 | 2.225185
0.38975 | 41853.09 | 10.22032 | 0.02060009 | 2.225185
0.3997 | 41850.31 | 10.47705 | 0.01395644 | 2.225185
0.40966 | 41847.91 | 10.73403 | 0.008220919 | 2.225185
0.41961 | 41849.04 | 10.99076 | 0.0109214 | 2.225185
0.42956 | 41848.45 | 11.24749 | 0.009511412 | 2.225185
0.43952 | 41849.58 | 11.50448 | 0.01221189 | 2.225185
0.44947 | 41849.05 | 11.76121 | 0.01094529 | 2.225185
0.45981 | 41848.64 | 12.028 | 0.009965475 | 2.225185
0.46976 | 41846.96 | 12.28473 | 0.005950607 | 2.225185
0.47972 | 41846.47 | 12.54172 | 0.004779604 | 2.225185
0.48967 | 41845.15 | 12.79845 | 0.001625065 | 2.225185
0.49963 | 41844.47 | 13.05544 | 0 | 2.225185
0.48967 | 41846.11 | 12.79845 | 0.003919275 | 2.225185
0.47972 | 41845.1 | 12.54172 | 0.001505575 | 2.225185
0.46976 | 41846.48 | 12.28473 | 0.004803502 | 2.225185
0.45981 | 41845.66 | 12.028 | 0.002843864 | 2.225185
0.44947 | 41848.15 | 11.76121 | 0.008794472 | 2.225185
0.43952 | 41848.45 | 11.50448 | 0.009511412 | 2.225185
0.42956 | 41848.04 | 11.24749 | 0.008531593 | 2.225185
0.41961 | 41848.76 | 10.99076 | 0.01025225 | 2.225185
0.40966 | 41849.46 | 10.73403 | 0.01192511 | 2.225185
0.3997 | 41850.05 | 10.47705 | 0.0133351 | 2.225185
0.38975 | 41850.71 | 10.22032 | 0.01491236 | 2.225185
0.37979 | 41849.43 | 9.963329 | 0.01185342 | 2.225185
0.36984 | 41850.17 | 9.706599 | 0.01362187 | 2.225185
0.35988 | 41853.61 | 9.449611 | 0.02184279 | 2.225185
0.34993 | 41852.89 | 9.192881 | 0.02012213 | 2.225185
0.33998 | 41852.28 | 8.936151 | 0.01866435 | 2.225185
0.33002 | 41854.16 | 8.679164 | 0.02315718 | 2.225185
0.32007 | 41855.38 | 8.422434 | 0.02607274 | 2.225185
0.30973 | 41855.53 | 8.155641 | 0.02643121 | 2.225185
0.30016 | 41856.45 | 7.908716 | 0.02862983 | 2.225185
0.28982 | 41858.33 | 7.641923 | 0.03312266 | 2.225185
0.27987 | 41857.34 | 7.385194 | 0.03075675 | 2.225185
0.26991 | 41857.35 | 7.128206 | 0.03078065 | 2.225185
0.25996 | 41858.65 | 6.871476 | 0.03388739 | 2.225185
0.25 | 41857.02 | 6.614488 | 0.02999202 | 2.225185
0.24005 | 41857.69 | 6.357758 | 0.03159318 | 2.225185
0.23009 | 41858.55 | 6.10077 | 0.03364841 | 2.225185
0.21976 | 41860.89 | 5.834236 | 0.03924055 | 2.225185
0.2098 | 41860.46 | 5.577248 | 0.03821293 | 2.225185
0.20023 | 41860.17 | 5.330323 | 0.03751989 | 2.225185
0.18989 | 41862.42 | 5.06353 | 0.04289695 | 2.225185
0.17994 | 41862.86 | 4.8068 | 0.04394846 | 2.225185
0.16999 | 41864.29 | 4.55007 | 0.04736588 | 2.225185
0.16003 | 41866.33 | 4.293082 | 0.05224107 | 2.225185
0.15008 | 41864.88 | 4.036353 | 0.04877586 | 2.225185
0.14012 | 41867.24 | 3.779365 | 0.05441579 | 2.225185
0.13017 | 41867.02 | 3.522635 | 0.05389004 | 2.225185
0.12021 | 41866.75 | 3.265647 | 0.05324479 | 2.225185
0.11026 | 41864.96 | 3.008917 | 0.04896704 | 2.225185
0.1003 | 41866.56 | 2.751929 | 0.05279073 | 2.225185
0.08997 | 41867.72 | 2.485395 | 0.0555629 | 2.225185
0.08001 | 41867.87 | 2.228407 | 0.05592137 | 2.225185
0.07006 | 41868.59 | 1.971677 | 0.05764203 | 2.225185
0.0601 | 41869.14 | 1.714689 | 0.05895642 | 2.225185
0.05015 | 41870.14 | 1.457959 | 0.06134622 | 2.225185
0.0402 | 41871.55 | 1.201229 | 0.06471584 | 2.225185
0.03024 | 41871.9 | 0.9442416 | 0.06555227 | 2.225185
0.02029 | 41872.41 | 0.6875118 | 0.06677107 | 2.225185
0.00995 | 41873.2 | 0.4207191 | 0.06865901 | 2.225185
0 | 41871.08 | 0.1639893 | 0.06359263 | 2.225185
-0.00995 | 41872.53 | -0.09274056 | 0.06705785 | 2.225185
-0.0199 | 41873.66 | -0.3494704 | 0.06975832 | 2.225185
-0.02986 | 41876.47 | -0.6064583 | 0.07647367 | 2.225185
-0.03981 | 41875.69 | -0.8631881 | 0.07460962 | 2.225185
-0.04976 | 41877.06 | -1.119918 | 0.07788365 | 2.225185
-0.05972 | 41876.53 | -1.376906 | 0.07661705 | 2.225185
-0.07005 | 41876.35 | -1.64344 | 0.07618689 | 2.225185
-0.08001 | 41878.74 | -1.900428 | 0.08189852 | 2.225185
-0.08996 | 41878.39 | -2.157158 | 0.08106209 | 2.225185
-0.09953 | 41879.18 | -2.404083 | 0.08295003 | 2.225185
-0.10987 | 41879.32 | -2.670876 | 0.0832846 | 2.225185
-0.11982 | 41880.06 | -2.927606 | 0.08505305 | 2.225185
-0.12978 | 41880.39 | -3.184594 | 0.08584169 | 2.225185
-0.14011 | 41881.64 | -3.451128 | 0.08882894 | 2.225185
-0.15007 | 41881.27 | -3.708116 | 0.08794472 | 2.225185
-0.16002 | 41881.37 | -3.964846 | 0.0881837 | 2.225185
-0.16997 | 41883.11 | -4.221576 | 0.09234195 | 2.225185
-0.17993 | 41882 | -4.478564 | 0.08968927 | 2.225185
-0.18988 | 41881.95 | -4.735293 | 0.08956978 | 2.225185
-0.19984 | 41882.64 | -4.992281 | 0.09121874 | 2.225185
-0.20979 | 41884.03 | -5.249011 | 0.09454057 | 2.225185
-0.21974 | 41884.34 | -5.505741 | 0.09528141 | 2.225185
-0.2297 | 41882.37 | -5.762729 | 0.0905735 | 2.225185
-0.23965 | 41883.53 | -6.019459 | 0.09334567 | 2.225185
-0.2496 | 41884.24 | -6.276189 | 0.09504243 | 2.225185
-0.25994 | 41887.2 | -6.542981 | 0.1021162 | 2.225185
-0.26989 | 41887.22 | -6.799711 | 0.102164 | 2.225185
-0.27985 | 41888.49 | -7.056699 | 0.1051991 | 2.225185
-0.2898 | 41887.57 | -7.313429 | 0.1030005 | 2.225185
-0.29976 | 41888.12 | -7.570417 | 0.1043149 | 2.225185
-0.30971 | 41889.82 | -7.827146 | 0.1083775 | 2.225185
-0.31966 | 41888.62 | -8.083876 | 0.1055098 | 2.225185
-0.32962 | 41892.22 | -8.340864 | 0.114113 | 2.225185
-0.33995 | 41890.97 | -8.607399 | 0.1111258 | 2.225185
-0.34952 | 41890.27 | -8.854324 | 0.1094529 | 2.225185
-0.35986 | 41891.27 | -9.121116 | 0.1118427 | 2.225185
-0.36981 | 41891.42 | -9.377846 | 0.1122012 | 2.225185
-0.37977 | 41891.21 | -9.634834 | 0.1116993 | 2.225185
-0.38972 | 41892.86 | -9.891564 | 0.1156425 | 2.225185
-0.39968 | 41893.62 | -10.14855 | 0.1174588 | 2.225185
-0.40963 | 41895.48 | -10.40528 | 0.1219038 | 2.225185
-0.41958 | 41895.54 | -10.66201 | 0.1220472 | 2.225185
-0.42954 | 41897.13 | -10.919 | 0.125847 | 2.225185
-0.43949 | 41897.45 | -11.17573 | 0.1266117 | 2.225185
-0.44944 | 41899.32 | -11.43246 | 0.1310806 | 2.225185
-0.4594 | 41898.08 | -11.68945 | 0.1281173 | 2.225185
-0.46973 | 41898.63 | -11.95598 | 0.1294317 | 2.225185
-0.47931 | 41900.63 | -12.20316 | 0.1342113 | 2.225185
-0.48964 | 41899.88 | -12.4697 | 0.1324189 | 2.225185
-0.4996 | 41901.39 | -12.72669 | 0.1360275 | 2.225185