## Sheet1
Kepco_Current_A | Resistance_Ohms | Magnetic_Field_G | MR_Ratio_Percent | Sensitivity_Ohms_per_G
-0.4996 | 69183.65 | -12.72669 | 0.09803824 | 2.628177
-0.48964 | 69181.93 | -12.4697 | 0.09554966 | 2.628177
-0.47969 | 69179.31 | -12.21297 | 0.09175893 | 2.628177
-0.46973 | 69179.9 | -11.95598 | 0.09261257 | 2.628177
-0.4594 | 69177.14 | -11.68945 | 0.08861927 | 2.628177
-0.44944 | 69178.74 | -11.43246 | 0.09093423 | 2.628177
-0.43949 | 69179.55 | -11.17573 | 0.09210617 | 2.628177
-0.42954 | 69177.85 | -10.919 | 0.08964653 | 2.628177
-0.41958 | 69177.11 | -10.66201 | 0.08857587 | 2.628177
-0.40963 | 69176.27 | -10.40528 | 0.08736052 | 2.628177
-0.39968 | 69175.95 | -10.14855 | 0.08689753 | 2.628177
-0.38972 | 69176.32 | -9.891564 | 0.08743286 | 2.628177
-0.37977 | 69174.59 | -9.634834 | 0.08492982 | 2.628177
-0.36981 | 69175.06 | -9.377846 | 0.08560984 | 2.628177
-0.35948 | 69175.49 | -9.111312 | 0.08623198 | 2.628177
-0.34991 | 69172.8 | -8.864387 | 0.08233997 | 2.628177
-0.33995 | 69173.44 | -8.607399 | 0.08326595 | 2.628177
-0.32962 | 69174.63 | -8.340864 | 0.08498769 | 2.628177
-0.31966 | 69172.16 | -8.083876 | 0.08141398 | 2.628177
-0.30971 | 69172.12 | -7.827146 | 0.08135611 | 2.628177
-0.29976 | 69169.88 | -7.570417 | 0.07811518 | 2.628177
-0.2898 | 69172.03 | -7.313429 | 0.08122589 | 2.628177
-0.27985 | 69169.95 | -7.056699 | 0.07821646 | 2.628177
-0.26989 | 69168.4 | -6.799711 | 0.07597385 | 2.628177
-0.25994 | 69166.52 | -6.542981 | 0.07325378 | 2.628177
-0.24999 | 69165.93 | -6.286251 | 0.07240014 | 2.628177
-0.23965 | 69166.91 | -6.019459 | 0.07381805 | 2.628177
-0.2297 | 69164.17 | -5.762729 | 0.06985369 | 2.628177
-0.22013 | 69163.21 | -5.515804 | 0.06846472 | 2.628177
-0.20979 | 69163.2 | -5.249011 | 0.06845025 | 2.628177
-0.19984 | 69162.16 | -4.992281 | 0.06694553 | 2.628177
-0.18988 | 69162.87 | -4.735293 | 0.06797279 | 2.628177
-0.17955 | 69161.95 | -4.468759 | 0.06664169 | 2.628177
-0.16997 | 69159.8 | -4.221576 | 0.06353098 | 2.628177
-0.15964 | 69161.48 | -3.955041 | 0.06596168 | 2.628177
-0.15007 | 69162.48 | -3.708116 | 0.06740852 | 2.628177
-0.14011 | 69161.09 | -3.451128 | 0.06539741 | 2.628177
-0.12978 | 69159.62 | -3.184594 | 0.06327054 | 2.628177
-0.11982 | 69159.21 | -2.927606 | 0.06267734 | 2.628177
-0.10987 | 69160.12 | -2.670876 | 0.06399397 | 2.628177
-0.09992 | 69157.94 | -2.414146 | 0.06083984 | 2.628177
-0.08996 | 69158.2 | -2.157158 | 0.06121602 | 2.628177
-0.07962 | 69155.73 | -1.890366 | 0.05764232 | 2.628177
-0.07005 | 69155.84 | -1.64344 | 0.05780147 | 2.628177
-0.0601 | 69156.62 | -1.386711 | 0.05893001 | 2.628177
-0.04976 | 69154.42 | -1.119918 | 0.05574695 | 2.628177
-0.03981 | 69151.95 | -0.8631881 | 0.05217324 | 2.628177
-0.02986 | 69152.27 | -0.6064583 | 0.05263623 | 2.628177
-0.0199 | 69151.51 | -0.3494704 | 0.05153663 | 2.628177
-0.01033 | 69152.44 | -0.1025453 | 0.0528822 | 2.628177
0 | 69151.61 | 0.1639893 | 0.05168131 | 2.628177
0.01033 | 69150.07 | 0.4305239 | 0.04945317 | 2.628177
0.02029 | 69151.77 | 0.6875118 | 0.05191281 | 2.628177
0.03024 | 69150.11 | 0.9442416 | 0.04951105 | 2.628177
0.0402 | 69148.83 | 1.201229 | 0.04765908 | 2.628177
0.05015 | 69149.25 | 1.457959 | 0.04826676 | 2.628177
0.0601 | 69149.73 | 1.714689 | 0.04896124 | 2.628177
0.07006 | 69147.63 | 1.971677 | 0.04592287 | 2.628177
0.08001 | 69145.62 | 2.228407 | 0.04301471 | 2.628177
0.08997 | 69144.14 | 2.485395 | 0.04087338 | 2.628177
0.09992 | 69143.73 | 2.742125 | 0.04028017 | 2.628177
0.11026 | 69142.61 | 3.008917 | 0.03865971 | 2.628177
0.12021 | 69143.94 | 3.265647 | 0.04058401 | 2.628177
0.13017 | 69143.24 | 3.522635 | 0.03957122 | 2.628177
0.14012 | 69143.14 | 3.779365 | 0.03942653 | 2.628177
0.15008 | 69142.39 | 4.036353 | 0.0383414 | 2.628177
0.16003 | 69142.41 | 4.293082 | 0.03837034 | 2.628177
0.16999 | 69139.41 | 4.55007 | 0.0340298 | 2.628177
0.17994 | 69141.23 | 4.8068 | 0.03666306 | 2.628177
0.18989 | 69136.76 | 5.06353 | 0.03019566 | 2.628177
0.20023 | 69137.78 | 5.330323 | 0.03167144 | 2.628177
0.21019 | 69136.48 | 5.587311 | 0.02979054 | 2.628177
0.22014 | 69136.63 | 5.84404 | 0.03000757 | 2.628177
0.22971 | 69136.83 | 6.090965 | 0.03029694 | 2.628177
0.24005 | 69135.73 | 6.357758 | 0.02870541 | 2.628177
0.25 | 69134.62 | 6.614488 | 0.02709941 | 2.628177
0.25996 | 69132.74 | 6.871476 | 0.02437934 | 2.628177
0.26991 | 69132.77 | 7.128206 | 0.02442275 | 2.628177
0.27987 | 69135.05 | 7.385194 | 0.02772156 | 2.628177
0.28982 | 69131.04 | 7.641923 | 0.02191971 | 2.628177
0.29977 | 69133.3 | 7.898653 | 0.02518958 | 2.628177
0.31011 | 69131.17 | 8.165446 | 0.0221078 | 2.628177
0.32007 | 69132.84 | 8.422434 | 0.02452403 | 2.628177
0.33002 | 69130.73 | 8.679164 | 0.02147118 | 2.628177
0.33998 | 69130.33 | 8.936151 | 0.02089245 | 2.628177
0.34993 | 69130.71 | 9.192881 | 0.02144225 | 2.628177
0.35988 | 69129.38 | 9.449611 | 0.01951794 | 2.628177
0.36984 | 69127.67 | 9.706599 | 0.01704384 | 2.628177
0.37979 | 69127.43 | 9.963329 | 0.01669659 | 2.628177
0.38975 | 69127.12 | 10.22032 | 0.01624807 | 2.628177
0.3997 | 69123.37 | 10.47705 | 0.0108224 | 2.628177
0.40966 | 69123.1 | 10.73403 | 0.01043175 | 2.628177
0.41961 | 69123.37 | 10.99076 | 0.0108224 | 2.628177
0.42956 | 69124.37 | 11.24749 | 0.01226925 | 2.628177
0.43952 | 69123.53 | 11.50448 | 0.0110539 | 2.628177
0.44986 | 69120.8 | 11.77127 | 0.00710401 | 2.628177
0.45981 | 69119.26 | 12.028 | 0.004875869 | 2.628177
0.46976 | 69120.42 | 12.28473 | 0.006554209 | 2.628177
0.47972 | 69116.63 | 12.54172 | 0.001070666 | 2.628177
0.48967 | 69115.89 | 12.79845 | 0 | 2.628177
0.49963 | 69118.52 | 13.05544 | 0.003805203 | 2.628177
0.48967 | 69118.76 | 12.79845 | 0.004152446 | 2.628177
0.47972 | 69120.29 | 12.54172 | 0.006366119 | 2.628177
0.46976 | 69120.51 | 12.28473 | 0.006684425 | 2.628177
0.45981 | 69119.87 | 12.028 | 0.005758444 | 2.628177
0.44986 | 69118.41 | 11.77127 | 0.00364605 | 2.628177
0.43952 | 69121.42 | 11.50448 | 0.008001054 | 2.628177
0.42956 | 69119.43 | 11.24749 | 0.005121832 | 2.628177
0.41961 | 69123.33 | 10.99076 | 0.01076453 | 2.628177
0.40966 | 69124.24 | 10.73403 | 0.01208116 | 2.628177
0.3997 | 69126.03 | 10.47705 | 0.01467101 | 2.628177
0.38975 | 69126.91 | 10.22032 | 0.01594424 | 2.628177
0.37979 | 69126.54 | 9.963329 | 0.0154089 | 2.628177
0.36984 | 69129.9 | 9.706599 | 0.0202703 | 2.628177
0.35988 | 69128.7 | 9.449611 | 0.01853409 | 2.628177
0.34993 | 69127.7 | 9.192881 | 0.01708724 | 2.628177
0.33998 | 69129.76 | 8.936151 | 0.02006774 | 2.628177
0.33002 | 69129.02 | 8.679164 | 0.01899708 | 2.628177
0.32007 | 69130.16 | 8.422434 | 0.02064648 | 2.628177
0.30973 | 69131.99 | 8.155641 | 0.02329421 | 2.628177
0.29977 | 69132.65 | 7.898653 | 0.02424913 | 2.628177
0.28982 | 69129.56 | 7.641923 | 0.01977838 | 2.628177
0.27987 | 69133.16 | 7.385194 | 0.02498702 | 2.628177
0.26991 | 69134.73 | 7.128206 | 0.02725857 | 2.628177
0.25996 | 69135.92 | 6.871476 | 0.02898031 | 2.628177
0.25 | 69135.17 | 6.614488 | 0.02789518 | 2.628177
0.24005 | 69135 | 6.357758 | 0.02764921 | 2.628177
0.23009 | 69134.07 | 6.10077 | 0.02630365 | 2.628177
0.22014 | 69133.07 | 5.84404 | 0.0248568 | 2.628177
0.2098 | 69136 | 5.577248 | 0.02909606 | 2.628177
0.19985 | 69135.07 | 5.320518 | 0.02775049 | 2.628177
0.18989 | 69137.6 | 5.06353 | 0.03141101 | 2.628177
0.17994 | 69140.46 | 4.8068 | 0.03554899 | 2.628177
0.16999 | 69141.27 | 4.55007 | 0.03672093 | 2.628177
0.16003 | 69141.52 | 4.293082 | 0.03708264 | 2.628177
0.15008 | 69140.97 | 4.036353 | 0.03628688 | 2.628177
0.14012 | 69144.43 | 3.779365 | 0.04129296 | 2.628177
0.13017 | 69146.38 | 3.522635 | 0.04411431 | 2.628177
0.12021 | 69142.63 | 3.265647 | 0.03868864 | 2.628177
0.10988 | 69143.71 | 2.999112 | 0.04025124 | 2.628177
0.09992 | 69144.17 | 2.742125 | 0.04091678 | 2.628177
0.08997 | 69143.33 | 2.485395 | 0.03970143 | 2.628177
0.08001 | 69146.62 | 2.228407 | 0.04446156 | 2.628177
0.07006 | 69147.55 | 1.971677 | 0.04580712 | 2.628177
0.0601 | 69150.23 | 1.714689 | 0.04968467 | 2.628177
0.05015 | 69152.41 | 1.457959 | 0.05283879 | 2.628177
0.0402 | 69152.19 | 1.201229 | 0.05252048 | 2.628177
0.03024 | 69150.94 | 0.9442416 | 0.05071193 | 2.628177
0.02029 | 69149.78 | 0.6875118 | 0.04903359 | 2.628177
0.00995 | 69150.73 | 0.4207191 | 0.05040809 | 2.628177
0 | 69152.29 | 0.1639893 | 0.05266517 | 2.628177
-0.00995 | 69151.44 | -0.09274056 | 0.05143535 | 2.628177
-0.0199 | 69150.33 | -0.3494704 | 0.04982935 | 2.628177
-0.02986 | 69152.63 | -0.6064583 | 0.0531571 | 2.628177
-0.03981 | 69154.2 | -0.8631881 | 0.05542864 | 2.628177
-0.04976 | 69153.37 | -1.119918 | 0.05422776 | 2.628177
-0.0601 | 69154.73 | -1.386711 | 0.05619547 | 2.628177
-0.07005 | 69154.66 | -1.64344 | 0.05609419 | 2.628177
-0.07962 | 69157.62 | -1.890366 | 0.06037685 | 2.628177
-0.08996 | 69157.24 | -2.157158 | 0.05982705 | 2.628177
-0.09992 | 69158.28 | -2.414146 | 0.06133177 | 2.628177
-0.10987 | 69157.28 | -2.670876 | 0.05988493 | 2.628177
-0.11982 | 69157.95 | -2.927606 | 0.06085431 | 2.628177
-0.13016 | 69159.66 | -3.194398 | 0.06332842 | 2.628177
-0.14011 | 69156.16 | -3.451128 | 0.05826446 | 2.628177
-0.14968 | 69159.52 | -3.698053 | 0.06312586 | 2.628177
-0.16002 | 69159.44 | -3.964846 | 0.06301011 | 2.628177
-0.16997 | 69162.02 | -4.221576 | 0.06674297 | 2.628177
-0.17993 | 69163.13 | -4.478564 | 0.06834897 | 2.628177
-0.18988 | 69163.8 | -4.735293 | 0.06931836 | 2.628177
-0.19984 | 69163.59 | -4.992281 | 0.06901452 | 2.628177
-0.20979 | 69166.7 | -5.249011 | 0.07351421 | 2.628177
-0.21974 | 69163.66 | -5.505741 | 0.0691158 | 2.628177
-0.2297 | 69165.29 | -5.762729 | 0.07147416 | 2.628177
-0.24003 | 69168.31 | -6.029263 | 0.07584363 | 2.628177
-0.2496 | 69168.38 | -6.276189 | 0.07594491 | 2.628177
-0.25956 | 69169.01 | -6.533176 | 0.07685642 | 2.628177
-0.26951 | 69172.98 | -6.789906 | 0.0826004 | 2.628177
-0.27947 | 69168.84 | -7.046894 | 0.07661046 | 2.628177
-0.28942 | 69171.99 | -7.303624 | 0.08116802 | 2.628177
-0.29976 | 69172.38 | -7.570417 | 0.08173229 | 2.628177
-0.30971 | 69171.31 | -7.827146 | 0.08018417 | 2.628177
-0.31966 | 69174.13 | -8.083876 | 0.08426427 | 2.628177
-0.32962 | 69174.18 | -8.340864 | 0.08433661 | 2.628177
-0.33957 | 69174.2 | -8.597594 | 0.08436555 | 2.628177
-0.34991 | 69172.2 | -8.864387 | 0.08147186 | 2.628177
-0.35986 | 69175.48 | -9.121116 | 0.08621751 | 2.628177
-0.36981 | 69177.41 | -9.377846 | 0.08900992 | 2.628177
-0.37977 | 69176.16 | -9.634834 | 0.08720137 | 2.628177
-0.38972 | 69179.3 | -9.891564 | 0.09174446 | 2.628177
-0.39968 | 69176.33 | -10.14855 | 0.08744733 | 2.628177
-0.40963 | 69177.69 | -10.40528 | 0.08941504 | 2.628177
-0.41958 | 69178.13 | -10.66201 | 0.09005165 | 2.628177
-0.42954 | 69178.81 | -10.919 | 0.09103551 | 2.628177
-0.43949 | 69181.73 | -11.17573 | 0.09526029 | 2.628177
-0.44944 | 69178.8 | -11.43246 | 0.09102104 | 2.628177
-0.4594 | 69179.5 | -11.68945 | 0.09203383 | 2.628177
-0.46935 | 69179.26 | -11.94618 | 0.09168659 | 2.628177
-0.47969 | 69182.62 | -12.21297 | 0.09654799 | 2.628177
-0.48964 | 69182.76 | -12.4697 | 0.09675054 | 2.628177
-0.4996 | 69182.28 | -12.72669 | 0.09605606 | 2.628177