## Sheet1
Kepco_Current_A | Resistance_Ohms | Magnetic_Field_G
-1 | 46697.77 | -25.9573
-0.975 | 46690.31 | -25.312
-0.95 | 46680.57 | -24.6866
-0.925 | 46672.59 | -24.0265
-0.9 | 46663.15 | -23.3737
-0.875 | 46655.39 | -22.7519
-0.85 | 46646.78 | -22.0927
-0.825 | 46636.55 | -21.4436
-0.8 | 46628.25 | -20.7855
-0.775 | 46621.11 | -20.1425
-0.75 | 46610.85 | -19.5005
-0.725 | 46601.73 | -18.854
-0.7 | 46595.1 | -18.2054
-0.675 | 46586 | -17.5636
-0.65 | 46577.11 | -16.9045
-0.625 | 46568.4 | -16.2649
-0.6 | 46559.17 | -15.6115
-0.575 | 46550.33 | -14.9796
-0.55 | 46541.23 | -14.3242
-0.525 | 46534.07 | -13.6936
-0.5 | 46524.92 | -13.0306
-0.475 | 46517.02 | -12.3917
-0.45 | 46507.91 | -11.7339
-0.425 | 46498.73 | -11.0888
-0.4 | 46489.68 | -10.4469
-0.375 | 46480.96 | -9.7894
-0.35 | 46471.24 | -9.1596
-0.325 | 46463.59 | -8.5024
-0.3 | 46455.01 | -7.8646
-0.275 | 46446.96 | -7.2043
-0.25 | 46438.11 | -6.5628
-0.225 | 46429.81 | -5.921
-0.2 | 46420.45 | -5.264
-0.175 | 46412.15 | -4.6282
-0.15 | 46403.41 | -3.9754
-0.125 | 46393.2 | -3.3294
-0.1 | 46386.14 | -2.6689
-0.075 | 46377.38 | -2.0237
-0.05 | 46368.17 | -1.3798
-0.025 | 46360.03 | -0.73265
0 | 46351.12 | -0.09757
0.025 | 46342.74 | 0.56952
0.05 | 46334.8 | 1.22025
0.075 | 46326.82 | 1.8532
0.1 | 46317.75 | 2.50346
0.125 | 46308.18 | 3.04453
0.15 | 46299.55 | 3.8025
0.175 | 46292.13 | 4.4736
0.2 | 46281.78 | 5.1292
0.225 | 46273.14 | 5.8081
0.25 | 46264.55 | 6.5042
0.275 | 46255.98 | 7.1765
0.3 | 46247.57 | 7.8504
0.325 | 46240.42 | 8.4971
0.35 | 46229.95 | 9.1553
0.375 | 46221.48 | 9.8179
0.4 | 46213.26 | 10.4881
0.425 | 46204.32 | 11.1606
0.45 | 46196.04 | 11.7853
0.475 | 46186.68 | 12.4417
0.5 | 46178.28 | 13.098
0.525 | 46169.32 | 13.7392
0.55 | 46159.86 | 14.389
0.575 | 46152.05 | 15.058
0.6 | 46142.87 | 15.7064
0.625 | 46134.99 | 16.3806
0.65 | 46126.34 | 17.0134
0.675 | 46117.55 | 17.6723
0.7 | 46108.41 | 18.2983
0.725 | 46099.93 | 18.947
0.75 | 46090.99 | 19.6103
0.775 | 46083.6 | 20.2606
0.8 | 46074.11 | 20.9172
0.825 | 46066.53 | 21.5697
0.85 | 46056.63 | 22.2144
0.875 | 46048.21 | 22.8591
0.9 | 46040.07 | 23.4863
0.925 | 46031.75 | 24.1593
0.95 | 46023.11 | 24.8089
0.975 | 46014.56 | 25.4355
1 | 46005.65 | 26.0949