## Sheet1
Kepco_Current_A | Resistance_Ohms | Magnetic_Field_G
-1 | 45941.19 | -25.437
-0.975 | 45903.85 | -24.8066
-0.95 | 45862.88 | -24.1592
-0.925 | 45823.19 | -23.5058
-0.9 | 45784.48 | -22.8671
-0.875 | 45746.85 | -22.2113
-0.85 | 45707.67 | -21.559
-0.825 | 45668.42 | -20.9245
-0.8 | 45630.01 | -20.2787
-0.775 | 45589.88 | -19.6408
-0.75 | 45552.64 | -18.9855
-0.725 | 45513.25 | -18.3222
-0.7 | 45472.55 | -17.6846
-0.675 | 45435.38 | -17.0333
-0.65 | 45395.65 | -16.4017
-0.625 | 45356.99 | -15.7553
-0.6 | 45317.24 | -15.1149
-0.575 | 45281.17 | -14.4665
-0.55 | 45242.63 | -13.8174
-0.525 | 45203.81 | -13.1789
-0.5 | 45165.04 | -12.5271
-0.475 | 45126.98 | -11.8787
-0.45 | 45088.02 | -11.2403
-0.425 | 45049.93 | -10.5894
-0.4 | 45011.2 | -9.9524
-0.375 | 44971.47 | -9.2971
-0.35 | 44933.61 | -8.657
-0.325 | 44893.4 | -8.0174
-0.3 | 44855.57 | -7.362
-0.275 | 44818.58 | -6.7345
-0.25 | 44782.07 | -6.0706
-0.225 | 44742.68 | -5.4326
-0.2 | 44704.28 | -4.7942
-0.175 | 44666.91 | -4.1559
-0.15 | 44628.92 | -3.5045
-0.125 | 44591.46 | -2.8661
-0.1 | 44553.69 | -2.2303
-0.075 | 44517.2 | -1.5819
-0.05 | 44479.68 | -0.94828
-0.025 | 44440.87 | -0.29766
0 | 44403.88 | 0.33753
0.025 | 44368.03 | 0.96815
0.05 | 44331.32 | 1.63058
0.075 | 44293.64 | 2.26425
0.1 | 44256.41 | 2.90909
0.125 | 44220.22 | 3.38658
0.15 | 44183.28 | 4.1342
0.175 | 44149.48 | 4.7569
0.2 | 44113.29 | 5.3532
0.225 | 44078.61 | 5.9291
0.25 | 44045.11 | 6.4863
0.275 | 44009.13 | 7.0764
0.3 | 43974.2 | 7.6913
0.325 | 43936.74 | 8.3025
0.35 | 43901.42 | 8.9095
0.375 | 43864.52 | 9.5689
0.4 | 43828.13 | 10.1911
0.425 | 43791.28 | 10.8318
0.45 | 43755.07 | 11.4803
0.475 | 43717.76 | 12.1029
0.5 | 43680.43 | 12.7384
0.525 | 43643.43 | 13.3798
0.55 | 43608.11 | 14.0109
0.575 | 43570.45 | 14.6544
0.6 | 43533.68 | 15.3054
0.625 | 43496.98 | 15.9516
0.65 | 43461.76 | 16.6001
0.675 | 43425.11 | 17.2398
0.7 | 43390.58 | 17.857
0.725 | 43355.32 | 18.5248
0.75 | 43319.48 | 19.142
0.775 | 43283.37 | 19.7932
0.8 | 43246.84 | 20.44
0.825 | 43213.36 | 21.0983
0.85 | 43176.03 | 21.7256
0.875 | 43140.36 | 22.3722
0.9 | 43105.58 | 23.0072
0.925 | 43070.24 | 23.6548
0.95 | 43034.78 | 24.2998
0.975 | 42999.48 | 24.9365
1 | 42964.73 | 25.5823